## Train Results
Al | Co | Cr | Cu | Fe | Mn | Ni | V | Actual_Avg HDYN/HQS | Predicted_Avg HDYN/HQS
0 | 40 | 4 | 0 | 28 | 4 | 4 | 20 | 1.13 | 1.149133
4 | 0 | 8 | 24 | 4 | 16 | 44 | 0 | 1.22 | 1.1782
4 | 16 | 0 | 20 | 4 | 12 | 44 | 0 | 1.2 | 1.168669
0 | 24 | 4 | 0 | 8 | 4 | 36 | 24 | 1.09 | 1.13129
4 | 20 | 4 | 4 | 16 | 0 | 52 | 0 | 1.14 | 1.149369
4 | 0 | 12 | 4 | 4 | 16 | 52 | 8 | 1.16 | 1.15752
4 | 4 | 4 | 8 | 28 | 16 | 32 | 4 | 1.2 | 1.165762
4 | 0 | 8 | 4 | 24 | 12 | 44 | 4 | 1.17 | 1.159865
4 | 8 | 0 | 12 | 20 | 8 | 48 | 0 | 1.17 | 1.154853
0 | 20 | 8 | 4 | 0 | 20 | 44 | 4 | 1.13 | 1.149791
4 | 12 | 8 | 4 | 16 | 8 | 48 | 0 | 1.18 | 1.159218
0 | 20 | 4 | 0 | 4 | 4 | 48 | 20 | 1.15 | 1.143091
4 | 16 | 0 | 4 | 12 | 8 | 52 | 4 | 1.17 | 1.156839
4 | 12 | 0 | 12 | 20 | 8 | 44 | 0 | 1.09 | 1.152224
4 | 12 | 4 | 4 | 20 | 16 | 32 | 8 | 1.17 | 1.16352
4 | 8 | 0 | 0 | 4 | 8 | 52 | 24 | 1.16 | 1.157101
4 | 8 | 12 | 4 | 4 | 24 | 40 | 4 | 1.14 | 1.155029
4 | 0 | 12 | 16 | 4 | 12 | 52 | 0 | 1.16 | 1.16013
0 | 16 | 8 | 4 | 16 | 20 | 36 | 0 | 1.17 | 1.162885
4 | 12 | 8 | 0 | 8 | 8 | 56 | 4 | 1.12 | 1.147903
4 | 0 | 4 | 4 | 16 | 12 | 56 | 4 | 1.14 | 1.152618
0 | 4 | 8 | 4 | 16 | 20 | 44 | 4 | 1.17 | 1.160062
0 | 12 | 4 | 0 | 4 | 16 | 40 | 24 | 1.17 | 1.151123
0 | 0 | 8 | 4 | 16 | 12 | 52 | 8 | 1.14 | 1.152158
4 | 12 | 4 | 4 | 12 | 16 | 36 | 12 | 1.21 | 1.168174
0 | 24 | 8 | 0 | 12 | 16 | 32 | 8 | 1.15 | 1.157973
4 | 32 | 8 | 4 | 4 | 20 | 24 | 4 | 1.16 | 1.155263
4 | 40 | 0 | 0 | 12 | 4 | 36 | 4 | 1.18 | 1.165196
0 | 16 | 0 | 4 | 20 | 20 | 28 | 12 | 1.17 | 1.159395
4 | 12 | 0 | 0 | 16 | 8 | 52 | 8 | 1.13 | 1.153608

## Test Results
Al | Co | Cr | Cu | Fe | Mn | Ni | V | Actual_Avg HDYN/HQS | Predicted_Avg HDYN/HQS
0 | 8 | 0 | 4 | 4 | 28 | 36 | 20 | 1.13 | 1.167481
4 | 16 | 8 | 0 | 12 | 0 | 48 | 12 | 1.15 | 1.148685
4 | 8 | 4 | 4 | 16 | 12 | 48 | 4 | 1.12 | 1.156158
4 | 28 | 0 | 20 | 4 | 8 | 36 | 0 | 1.16 | 1.167807
4 | 0 | 4 | 0 | 4 | 4 | 60 | 24 | 1.14 | 1.156043
4 | 0 | 4 | 0 | 20 | 8 | 52 | 12 | 1.17 | 1.153968
4 | 12 | 4 | 0 | 28 | 0 | 40 | 12 | 1.21 | 1.154049
4 | 4 | 12 | 0 | 0 | 4 | 52 | 24 | 1.13 | 1.157647