## Train Results
Al | Co | Cr | Cu | Fe | Mn | Ni | V | Actual_Avg HDYN/HQS | Predicted_Avg HDYN/HQS
0 | 40 | 4 | 0 | 28 | 4 | 4 | 20 | 1.13 | 1.159981
4 | 0 | 8 | 24 | 4 | 16 | 44 | 0 | 1.22 | 1.156615
4 | 16 | 0 | 20 | 4 | 12 | 44 | 0 | 1.2 | 1.158746
0 | 24 | 4 | 0 | 8 | 4 | 36 | 24 | 1.09 | 1.156342
4 | 20 | 4 | 4 | 16 | 0 | 52 | 0 | 1.14 | 1.158596
4 | 0 | 12 | 4 | 4 | 16 | 52 | 8 | 1.16 | 1.15576
4 | 4 | 4 | 8 | 28 | 16 | 32 | 4 | 1.2 | 1.160484
4 | 0 | 8 | 4 | 24 | 12 | 44 | 4 | 1.17 | 1.159528
4 | 8 | 0 | 12 | 20 | 8 | 48 | 0 | 1.17 | 1.159289
0 | 20 | 8 | 4 | 0 | 20 | 44 | 4 | 1.13 | 1.155111
4 | 12 | 8 | 4 | 16 | 8 | 48 | 0 | 1.18 | 1.158429
0 | 20 | 4 | 0 | 4 | 4 | 48 | 20 | 1.15 | 1.1551
4 | 16 | 0 | 4 | 12 | 8 | 52 | 4 | 1.17 | 1.159257
4 | 12 | 0 | 12 | 20 | 8 | 44 | 0 | 1.09 | 1.15916
4 | 12 | 4 | 4 | 20 | 16 | 32 | 8 | 1.17 | 1.159773
4 | 8 | 0 | 0 | 4 | 8 | 52 | 24 | 1.16 | 1.158751
4 | 8 | 12 | 4 | 4 | 24 | 40 | 4 | 1.14 | 1.156424
4 | 0 | 12 | 16 | 4 | 12 | 52 | 0 | 1.16 | 1.155319
0 | 16 | 8 | 4 | 16 | 20 | 36 | 0 | 1.17 | 1.156966
4 | 12 | 8 | 0 | 8 | 8 | 56 | 4 | 1.12 | 1.157226
4 | 0 | 4 | 4 | 16 | 12 | 56 | 4 | 1.14 | 1.159114
0 | 4 | 8 | 4 | 16 | 20 | 44 | 4 | 1.17 | 1.155834
0 | 12 | 4 | 0 | 4 | 16 | 40 | 24 | 1.17 | 1.155798
0 | 0 | 8 | 4 | 16 | 12 | 52 | 8 | 1.14 | 1.155238
4 | 12 | 4 | 4 | 12 | 16 | 36 | 12 | 1.21 | 1.158667
0 | 24 | 8 | 0 | 12 | 16 | 32 | 8 | 1.15 | 1.156896
4 | 32 | 8 | 4 | 4 | 20 | 24 | 4 | 1.16 | 1.158735
4 | 40 | 0 | 0 | 12 | 4 | 36 | 4 | 1.18 | 1.159522
0 | 16 | 0 | 4 | 20 | 20 | 28 | 12 | 1.17 | 1.158225
4 | 12 | 0 | 0 | 16 | 8 | 52 | 8 | 1.13 | 1.159606

## Test Results
Al | Co | Cr | Cu | Fe | Mn | Ni | V | Actual_Avg HDYN/HQS | Predicted_Avg HDYN/HQS
0 | 8 | 0 | 4 | 4 | 28 | 36 | 20 | 1.13 | 1.156288
4 | 16 | 8 | 0 | 12 | 0 | 48 | 12 | 1.15 | 1.157989
4 | 8 | 4 | 4 | 16 | 12 | 48 | 4 | 1.12 | 1.159167
4 | 28 | 0 | 20 | 4 | 8 | 36 | 0 | 1.16 | 1.157916
4 | 0 | 4 | 0 | 4 | 4 | 60 | 24 | 1.14 | 1.157802
4 | 0 | 4 | 0 | 20 | 8 | 52 | 12 | 1.17 | 1.159346
4 | 12 | 4 | 0 | 28 | 0 | 40 | 12 | 1.21 | 1.160514
4 | 4 | 12 | 0 | 0 | 4 | 52 | 24 | 1.13 | 1.156479