## Train Results
Al | Co | Cr | Cu | Fe | Mn | Ni | V | Actual_Avg HDYN/HQS | Predicted_Avg HDYN/HQS
0 | 40 | 4 | 0 | 28 | 4 | 4 | 20 | 1.13 | 1.156186
4 | 0 | 8 | 24 | 4 | 16 | 44 | 0 | 1.22 | 1.159434
4 | 16 | 0 | 20 | 4 | 12 | 44 | 0 | 1.2 | 1.1591
0 | 24 | 4 | 0 | 8 | 4 | 36 | 24 | 1.09 | 1.157468
4 | 20 | 4 | 4 | 16 | 0 | 52 | 0 | 1.14 | 1.15718
4 | 0 | 12 | 4 | 4 | 16 | 52 | 8 | 1.16 | 1.157306
4 | 4 | 4 | 8 | 28 | 16 | 32 | 4 | 1.2 | 1.158127
4 | 0 | 8 | 4 | 24 | 12 | 44 | 4 | 1.17 | 1.157636
4 | 8 | 0 | 12 | 20 | 8 | 48 | 0 | 1.17 | 1.158273
0 | 20 | 8 | 4 | 0 | 20 | 44 | 4 | 1.13 | 1.158236
4 | 12 | 8 | 4 | 16 | 8 | 48 | 0 | 1.18 | 1.156707
0 | 20 | 4 | 0 | 4 | 4 | 48 | 20 | 1.15 | 1.158471
4 | 16 | 0 | 4 | 12 | 8 | 52 | 4 | 1.17 | 1.157838
4 | 12 | 0 | 12 | 20 | 8 | 44 | 0 | 1.09 | 1.158071
4 | 12 | 4 | 4 | 20 | 16 | 32 | 8 | 1.17 | 1.15933
4 | 8 | 0 | 0 | 4 | 8 | 52 | 24 | 1.16 | 1.158252
4 | 8 | 12 | 4 | 4 | 24 | 40 | 4 | 1.14 | 1.157023
4 | 0 | 12 | 16 | 4 | 12 | 52 | 0 | 1.16 | 1.157422
0 | 16 | 8 | 4 | 16 | 20 | 36 | 0 | 1.17 | 1.158538
4 | 12 | 8 | 0 | 8 | 8 | 56 | 4 | 1.12 | 1.15638
4 | 0 | 4 | 4 | 16 | 12 | 56 | 4 | 1.14 | 1.157888
0 | 4 | 8 | 4 | 16 | 20 | 44 | 4 | 1.17 | 1.1591
0 | 12 | 4 | 0 | 4 | 16 | 40 | 24 | 1.17 | 1.161157
0 | 0 | 8 | 4 | 16 | 12 | 52 | 8 | 1.14 | 1.15805
4 | 12 | 4 | 4 | 12 | 16 | 36 | 12 | 1.21 | 1.159077
0 | 24 | 8 | 0 | 12 | 16 | 32 | 8 | 1.15 | 1.158767
4 | 32 | 8 | 4 | 4 | 20 | 24 | 4 | 1.16 | 1.157328
4 | 40 | 0 | 0 | 12 | 4 | 36 | 4 | 1.18 | 1.158141
0 | 16 | 0 | 4 | 20 | 20 | 28 | 12 | 1.17 | 1.159794
4 | 12 | 0 | 0 | 16 | 8 | 52 | 8 | 1.13 | 1.157717

## Test Results
Al | Co | Cr | Cu | Fe | Mn | Ni | V | Actual_Avg HDYN/HQS | Predicted_Avg HDYN/HQS
0 | 8 | 0 | 4 | 4 | 28 | 36 | 20 | 1.13 | 1.161463
4 | 16 | 8 | 0 | 12 | 0 | 48 | 12 | 1.15 | 1.157788
4 | 8 | 4 | 4 | 16 | 12 | 48 | 4 | 1.12 | 1.157428
4 | 28 | 0 | 20 | 4 | 8 | 36 | 0 | 1.16 | 1.157674
4 | 0 | 4 | 0 | 4 | 4 | 60 | 24 | 1.14 | 1.156265
4 | 0 | 4 | 0 | 20 | 8 | 52 | 12 | 1.17 | 1.15795
4 | 12 | 4 | 0 | 28 | 0 | 40 | 12 | 1.21 | 1.158992
4 | 4 | 12 | 0 | 0 | 4 | 52 | 24 | 1.13 | 1.154295