## Train Results
Al | Co | Cr | Cu | Fe | Mn | Ni | V | Actual_Avg HDYN/HQS | Predicted_Avg HDYN/HQS
0 | 40 | 4 | 0 | 28 | 4 | 4 | 20 | 1.13 | 1.158779
4 | 0 | 8 | 24 | 4 | 16 | 44 | 0 | 1.22 | 1.164841
4 | 16 | 0 | 20 | 4 | 12 | 44 | 0 | 1.2 | 1.165029
0 | 24 | 4 | 0 | 8 | 4 | 36 | 24 | 1.09 | 1.151633
4 | 20 | 4 | 4 | 16 | 0 | 52 | 0 | 1.14 | 1.150886
4 | 0 | 12 | 4 | 4 | 16 | 52 | 8 | 1.16 | 1.150781
4 | 4 | 4 | 8 | 28 | 16 | 32 | 4 | 1.2 | 1.164872
4 | 0 | 8 | 4 | 24 | 12 | 44 | 4 | 1.17 | 1.156961
4 | 8 | 0 | 12 | 20 | 8 | 48 | 0 | 1.17 | 1.153992
0 | 20 | 8 | 4 | 0 | 20 | 44 | 4 | 1.13 | 1.14289
4 | 12 | 8 | 4 | 16 | 8 | 48 | 0 | 1.18 | 1.154517
0 | 20 | 4 | 0 | 4 | 4 | 48 | 20 | 1.15 | 1.149226
4 | 16 | 0 | 4 | 12 | 8 | 52 | 4 | 1.17 | 1.152324
4 | 12 | 0 | 12 | 20 | 8 | 44 | 0 | 1.09 | 1.155135
4 | 12 | 4 | 4 | 20 | 16 | 32 | 8 | 1.17 | 1.163247
4 | 8 | 0 | 0 | 4 | 8 | 52 | 24 | 1.16 | 1.15851
4 | 8 | 12 | 4 | 4 | 24 | 40 | 4 | 1.14 | 1.153714
4 | 0 | 12 | 16 | 4 | 12 | 52 | 0 | 1.16 | 1.156994
0 | 16 | 8 | 4 | 16 | 20 | 36 | 0 | 1.17 | 1.150107
4 | 12 | 8 | 0 | 8 | 8 | 56 | 4 | 1.12 | 1.147295
4 | 0 | 4 | 4 | 16 | 12 | 56 | 4 | 1.14 | 1.150188
0 | 4 | 8 | 4 | 16 | 20 | 44 | 4 | 1.17 | 1.148503
0 | 12 | 4 | 0 | 4 | 16 | 40 | 24 | 1.17 | 1.151177
0 | 0 | 8 | 4 | 16 | 12 | 52 | 8 | 1.14 | 1.14829
4 | 12 | 4 | 4 | 12 | 16 | 36 | 12 | 1.21 | 1.161278
0 | 24 | 8 | 0 | 12 | 16 | 32 | 8 | 1.15 | 1.15013
4 | 32 | 8 | 4 | 4 | 20 | 24 | 4 | 1.16 | 1.164035
4 | 40 | 0 | 0 | 12 | 4 | 36 | 4 | 1.18 | 1.162045
0 | 16 | 0 | 4 | 20 | 20 | 28 | 12 | 1.17 | 1.160242
4 | 12 | 0 | 0 | 16 | 8 | 52 | 8 | 1.13 | 1.14965

## Test Results
Al | Co | Cr | Cu | Fe | Mn | Ni | V | Actual_Avg HDYN/HQS | Predicted_Avg HDYN/HQS
0 | 8 | 0 | 4 | 4 | 28 | 36 | 20 | 1.13 | 1.15899
4 | 16 | 8 | 0 | 12 | 0 | 48 | 12 | 1.15 | 1.147207
4 | 8 | 4 | 4 | 16 | 12 | 48 | 4 | 1.12 | 1.153587
4 | 28 | 0 | 20 | 4 | 8 | 36 | 0 | 1.16 | 1.165921
4 | 0 | 4 | 0 | 4 | 4 | 60 | 24 | 1.14 | 1.148942
4 | 0 | 4 | 0 | 20 | 8 | 52 | 12 | 1.17 | 1.148052
4 | 12 | 4 | 0 | 28 | 0 | 40 | 12 | 1.21 | 1.151901
4 | 4 | 12 | 0 | 0 | 4 | 52 | 24 | 1.13 | 1.148408