## Train Results
Al | Co | Cr | Cu | Fe | Mn | Ni | V | Actual_Avg HDYN/HQS | Predicted_Avg HDYN/HQS
0 | 40 | 4 | 0 | 28 | 4 | 4 | 20 | 1.13 | 1.15469
4 | 0 | 8 | 24 | 4 | 16 | 44 | 0 | 1.22 | 1.153532
4 | 16 | 0 | 20 | 4 | 12 | 44 | 0 | 1.2 | 1.154614
0 | 24 | 4 | 0 | 8 | 4 | 36 | 24 | 1.09 | 1.153546
4 | 20 | 4 | 4 | 16 | 0 | 52 | 0 | 1.14 | 1.155782
4 | 0 | 12 | 4 | 4 | 16 | 52 | 8 | 1.16 | 1.152751
4 | 4 | 4 | 8 | 28 | 16 | 32 | 4 | 1.2 | 1.152767
4 | 0 | 8 | 4 | 24 | 12 | 44 | 4 | 1.17 | 1.15372
4 | 8 | 0 | 12 | 20 | 8 | 48 | 0 | 1.17 | 1.153675
0 | 20 | 8 | 4 | 0 | 20 | 44 | 4 | 1.13 | 1.154732
4 | 12 | 8 | 4 | 16 | 8 | 48 | 0 | 1.18 | 1.155094
0 | 20 | 4 | 0 | 4 | 4 | 48 | 20 | 1.15 | 1.153597
4 | 16 | 0 | 4 | 12 | 8 | 52 | 4 | 1.17 | 1.156147
4 | 12 | 0 | 12 | 20 | 8 | 44 | 0 | 1.09 | 1.153621
4 | 12 | 4 | 4 | 20 | 16 | 32 | 8 | 1.17 | 1.153602
4 | 8 | 0 | 0 | 4 | 8 | 52 | 24 | 1.16 | 1.153498
4 | 8 | 12 | 4 | 4 | 24 | 40 | 4 | 1.14 | 1.152366
4 | 0 | 12 | 16 | 4 | 12 | 52 | 0 | 1.16 | 1.15372
0 | 16 | 8 | 4 | 16 | 20 | 36 | 0 | 1.17 | 1.156278
4 | 12 | 8 | 0 | 8 | 8 | 56 | 4 | 1.12 | 1.154958
4 | 0 | 4 | 4 | 16 | 12 | 56 | 4 | 1.14 | 1.154341
0 | 4 | 8 | 4 | 16 | 20 | 44 | 4 | 1.17 | 1.155417
0 | 12 | 4 | 0 | 4 | 16 | 40 | 24 | 1.17 | 1.152593
0 | 0 | 8 | 4 | 16 | 12 | 52 | 8 | 1.14 | 1.155425
4 | 12 | 4 | 4 | 12 | 16 | 36 | 12 | 1.21 | 1.153354
0 | 24 | 8 | 0 | 12 | 16 | 32 | 8 | 1.15 | 1.155331
4 | 32 | 8 | 4 | 4 | 20 | 24 | 4 | 1.16 | 1.153412
4 | 40 | 0 | 0 | 12 | 4 | 36 | 4 | 1.18 | 1.154664
0 | 16 | 0 | 4 | 20 | 20 | 28 | 12 | 1.17 | 1.154766
4 | 12 | 0 | 0 | 16 | 8 | 52 | 8 | 1.13 | 1.155307

## Test Results
Al | Co | Cr | Cu | Fe | Mn | Ni | V | Actual_Avg HDYN/HQS | Predicted_Avg HDYN/HQS
0 | 8 | 0 | 4 | 4 | 28 | 36 | 20 | 1.13 | 1.152499
4 | 16 | 8 | 0 | 12 | 0 | 48 | 12 | 1.15 | 1.154621
4 | 8 | 4 | 4 | 16 | 12 | 48 | 4 | 1.12 | 1.154543
4 | 28 | 0 | 20 | 4 | 8 | 36 | 0 | 1.16 | 1.153216
4 | 0 | 4 | 0 | 4 | 4 | 60 | 24 | 1.14 | 1.153362
4 | 0 | 4 | 0 | 20 | 8 | 52 | 12 | 1.17 | 1.154567
4 | 12 | 4 | 0 | 28 | 0 | 40 | 12 | 1.21 | 1.155537
4 | 4 | 12 | 0 | 0 | 4 | 52 | 24 | 1.13 | 1.151582