## Train Results
Al | Co | Cr | Cu | Fe | Mn | Ni | V | Actual_Avg HDYN/HQS | Predicted_Avg HDYN/HQS
0 | 40 | 4 | 0 | 28 | 4 | 4 | 20 | 1.13 | 1.157617
4 | 0 | 8 | 24 | 4 | 16 | 44 | 0 | 1.22 | 1.157753
4 | 16 | 0 | 20 | 4 | 12 | 44 | 0 | 1.2 | 1.158045
0 | 24 | 4 | 0 | 8 | 4 | 36 | 24 | 1.09 | 1.155868
4 | 20 | 4 | 4 | 16 | 0 | 52 | 0 | 1.14 | 1.155408
4 | 0 | 12 | 4 | 4 | 16 | 52 | 8 | 1.16 | 1.156833
4 | 4 | 4 | 8 | 28 | 16 | 32 | 4 | 1.2 | 1.15634
4 | 0 | 8 | 4 | 24 | 12 | 44 | 4 | 1.17 | 1.157026
4 | 8 | 0 | 12 | 20 | 8 | 48 | 0 | 1.17 | 1.156192
0 | 20 | 8 | 4 | 0 | 20 | 44 | 4 | 1.13 | 1.154631
4 | 12 | 8 | 4 | 16 | 8 | 48 | 0 | 1.18 | 1.156484
0 | 20 | 4 | 0 | 4 | 4 | 48 | 20 | 1.15 | 1.155504
4 | 16 | 0 | 4 | 12 | 8 | 52 | 4 | 1.17 | 1.155903
4 | 12 | 0 | 12 | 20 | 8 | 44 | 0 | 1.09 | 1.156212
4 | 12 | 4 | 4 | 20 | 16 | 32 | 8 | 1.17 | 1.156704
4 | 8 | 0 | 0 | 4 | 8 | 52 | 24 | 1.16 | 1.156353
4 | 8 | 12 | 4 | 4 | 24 | 40 | 4 | 1.14 | 1.156458
4 | 0 | 12 | 16 | 4 | 12 | 52 | 0 | 1.16 | 1.157715
0 | 16 | 8 | 4 | 16 | 20 | 36 | 0 | 1.17 | 1.156151
4 | 12 | 8 | 0 | 8 | 8 | 56 | 4 | 1.12 | 1.156542
4 | 0 | 4 | 4 | 16 | 12 | 56 | 4 | 1.14 | 1.156692
0 | 4 | 8 | 4 | 16 | 20 | 44 | 4 | 1.17 | 1.156201
0 | 12 | 4 | 0 | 4 | 16 | 40 | 24 | 1.17 | 1.154892
0 | 0 | 8 | 4 | 16 | 12 | 52 | 8 | 1.14 | 1.156826
4 | 12 | 4 | 4 | 12 | 16 | 36 | 12 | 1.21 | 1.15709
0 | 24 | 8 | 0 | 12 | 16 | 32 | 8 | 1.15 | 1.156049
4 | 32 | 8 | 4 | 4 | 20 | 24 | 4 | 1.16 | 1.155939
4 | 40 | 0 | 0 | 12 | 4 | 36 | 4 | 1.18 | 1.154367
0 | 16 | 0 | 4 | 20 | 20 | 28 | 12 | 1.17 | 1.157347
4 | 12 | 0 | 0 | 16 | 8 | 52 | 8 | 1.13 | 1.15594

## Test Results
Al | Co | Cr | Cu | Fe | Mn | Ni | V | Actual_Avg HDYN/HQS | Predicted_Avg HDYN/HQS
0 | 8 | 0 | 4 | 4 | 28 | 36 | 20 | 1.13 | 1.155059
4 | 16 | 8 | 0 | 12 | 0 | 48 | 12 | 1.15 | 1.156988
4 | 8 | 4 | 4 | 16 | 12 | 48 | 4 | 1.12 | 1.156594
4 | 28 | 0 | 20 | 4 | 8 | 36 | 0 | 1.16 | 1.157983
4 | 0 | 4 | 0 | 4 | 4 | 60 | 24 | 1.14 | 1.155057
4 | 0 | 4 | 0 | 20 | 8 | 52 | 12 | 1.17 | 1.156476
4 | 12 | 4 | 0 | 28 | 0 | 40 | 12 | 1.21 | 1.155791
4 | 4 | 12 | 0 | 0 | 4 | 52 | 24 | 1.13 | 1.156294