## Train Results
Al | Co | Cr | Cu | Fe | Mn | Ni | V | Actual_Avg HDYN/HQS | Predicted_Avg HDYN/HQS
0 | 40 | 4 | 0 | 28 | 4 | 4 | 20 | 1.13 | 1.153313
4 | 0 | 8 | 24 | 4 | 16 | 44 | 0 | 1.22 | 1.158823
4 | 16 | 0 | 20 | 4 | 12 | 44 | 0 | 1.2 | 1.158696
0 | 24 | 4 | 0 | 8 | 4 | 36 | 24 | 1.09 | 1.152553
4 | 20 | 4 | 4 | 16 | 0 | 52 | 0 | 1.14 | 1.156759
4 | 0 | 12 | 4 | 4 | 16 | 52 | 8 | 1.16 | 1.155103
4 | 4 | 4 | 8 | 28 | 16 | 32 | 4 | 1.2 | 1.159115
4 | 0 | 8 | 4 | 24 | 12 | 44 | 4 | 1.17 | 1.157714
4 | 8 | 0 | 12 | 20 | 8 | 48 | 0 | 1.17 | 1.157771
0 | 20 | 8 | 4 | 0 | 20 | 44 | 4 | 1.13 | 1.155282
4 | 12 | 8 | 4 | 16 | 8 | 48 | 0 | 1.18 | 1.157085
0 | 20 | 4 | 0 | 4 | 4 | 48 | 20 | 1.15 | 1.15287
4 | 16 | 0 | 4 | 12 | 8 | 52 | 4 | 1.17 | 1.157357
4 | 12 | 0 | 12 | 20 | 8 | 44 | 0 | 1.09 | 1.157786
4 | 12 | 4 | 4 | 20 | 16 | 32 | 8 | 1.17 | 1.157695
4 | 8 | 0 | 0 | 4 | 8 | 52 | 24 | 1.16 | 1.156039
4 | 8 | 12 | 4 | 4 | 24 | 40 | 4 | 1.14 | 1.155413
4 | 0 | 12 | 16 | 4 | 12 | 52 | 0 | 1.16 | 1.156685
0 | 16 | 8 | 4 | 16 | 20 | 36 | 0 | 1.17 | 1.156135
4 | 12 | 8 | 0 | 8 | 8 | 56 | 4 | 1.12 | 1.15548
4 | 0 | 4 | 4 | 16 | 12 | 56 | 4 | 1.14 | 1.156758
0 | 4 | 8 | 4 | 16 | 20 | 44 | 4 | 1.17 | 1.155549
0 | 12 | 4 | 0 | 4 | 16 | 40 | 24 | 1.17 | 1.153565
0 | 0 | 8 | 4 | 16 | 12 | 52 | 8 | 1.14 | 1.15391
4 | 12 | 4 | 4 | 12 | 16 | 36 | 12 | 1.21 | 1.156509
0 | 24 | 8 | 0 | 12 | 16 | 32 | 8 | 1.15 | 1.153164
4 | 32 | 8 | 4 | 4 | 20 | 24 | 4 | 1.16 | 1.156164
4 | 40 | 0 | 0 | 12 | 4 | 36 | 4 | 1.18 | 1.157982
0 | 16 | 0 | 4 | 20 | 20 | 28 | 12 | 1.17 | 1.155776
4 | 12 | 0 | 0 | 16 | 8 | 52 | 8 | 1.13 | 1.156937

## Test Results
Al | Co | Cr | Cu | Fe | Mn | Ni | V | Actual_Avg HDYN/HQS | Predicted_Avg HDYN/HQS
0 | 8 | 0 | 4 | 4 | 28 | 36 | 20 | 1.13 | 1.155571
4 | 16 | 8 | 0 | 12 | 0 | 48 | 12 | 1.15 | 1.155
4 | 8 | 4 | 4 | 16 | 12 | 48 | 4 | 1.12 | 1.157122
4 | 28 | 0 | 20 | 4 | 8 | 36 | 0 | 1.16 | 1.157499
4 | 0 | 4 | 0 | 4 | 4 | 60 | 24 | 1.14 | 1.155081
4 | 0 | 4 | 0 | 20 | 8 | 52 | 12 | 1.17 | 1.156199
4 | 12 | 4 | 0 | 28 | 0 | 40 | 12 | 1.21 | 1.156805
4 | 4 | 12 | 0 | 0 | 4 | 52 | 24 | 1.13 | 1.15482