## Train Results
Al | Co | Cr | Cu | Fe | Mn | Ni | V | Actual_Avg HDYN/HQS | Predicted_Avg HDYN/HQS
0 | 40 | 4 | 0 | 28 | 4 | 4 | 20 | 1.13 | 1.14658
4 | 0 | 8 | 24 | 4 | 16 | 44 | 0 | 1.22 | 1.168538
4 | 16 | 0 | 20 | 4 | 12 | 44 | 0 | 1.2 | 1.16879
0 | 24 | 4 | 0 | 8 | 4 | 36 | 24 | 1.09 | 1.147282
4 | 20 | 4 | 4 | 16 | 0 | 52 | 0 | 1.14 | 1.155148
4 | 0 | 12 | 4 | 4 | 16 | 52 | 8 | 1.16 | 1.153169
4 | 4 | 4 | 8 | 28 | 16 | 32 | 4 | 1.2 | 1.162665
4 | 0 | 8 | 4 | 24 | 12 | 44 | 4 | 1.17 | 1.162337
4 | 8 | 0 | 12 | 20 | 8 | 48 | 0 | 1.17 | 1.157181
0 | 20 | 8 | 4 | 0 | 20 | 44 | 4 | 1.13 | 1.143898
4 | 12 | 8 | 4 | 16 | 8 | 48 | 0 | 1.18 | 1.158355
0 | 20 | 4 | 0 | 4 | 4 | 48 | 20 | 1.15 | 1.151474
4 | 16 | 0 | 4 | 12 | 8 | 52 | 4 | 1.17 | 1.158544
4 | 12 | 0 | 12 | 20 | 8 | 44 | 0 | 1.09 | 1.157555
4 | 12 | 4 | 4 | 20 | 16 | 32 | 8 | 1.17 | 1.164833
4 | 8 | 0 | 0 | 4 | 8 | 52 | 24 | 1.16 | 1.160045
4 | 8 | 12 | 4 | 4 | 24 | 40 | 4 | 1.14 | 1.153295
4 | 0 | 12 | 16 | 4 | 12 | 52 | 0 | 1.16 | 1.159012
0 | 16 | 8 | 4 | 16 | 20 | 36 | 0 | 1.17 | 1.149709
4 | 12 | 8 | 0 | 8 | 8 | 56 | 4 | 1.12 | 1.149183
4 | 0 | 4 | 4 | 16 | 12 | 56 | 4 | 1.14 | 1.157611
0 | 4 | 8 | 4 | 16 | 20 | 44 | 4 | 1.17 | 1.148155
0 | 12 | 4 | 0 | 4 | 16 | 40 | 24 | 1.17 | 1.158743
0 | 0 | 8 | 4 | 16 | 12 | 52 | 8 | 1.14 | 1.147275
4 | 12 | 4 | 4 | 12 | 16 | 36 | 12 | 1.21 | 1.169198
0 | 24 | 8 | 0 | 12 | 16 | 32 | 8 | 1.15 | 1.146226
4 | 32 | 8 | 4 | 4 | 20 | 24 | 4 | 1.16 | 1.153381
4 | 40 | 0 | 0 | 12 | 4 | 36 | 4 | 1.18 | 1.156092
0 | 16 | 0 | 4 | 20 | 20 | 28 | 12 | 1.17 | 1.15065
4 | 12 | 0 | 0 | 16 | 8 | 52 | 8 | 1.13 | 1.153735

## Test Results
Al | Co | Cr | Cu | Fe | Mn | Ni | V | Actual_Avg HDYN/HQS | Predicted_Avg HDYN/HQS
0 | 8 | 0 | 4 | 4 | 28 | 36 | 20 | 1.13 | 1.157365
4 | 16 | 8 | 0 | 12 | 0 | 48 | 12 | 1.15 | 1.15266
4 | 8 | 4 | 4 | 16 | 12 | 48 | 4 | 1.12 | 1.160183
4 | 28 | 0 | 20 | 4 | 8 | 36 | 0 | 1.16 | 1.165468
4 | 0 | 4 | 0 | 4 | 4 | 60 | 24 | 1.14 | 1.155466
4 | 0 | 4 | 0 | 20 | 8 | 52 | 12 | 1.17 | 1.155878
4 | 12 | 4 | 0 | 28 | 0 | 40 | 12 | 1.21 | 1.154508
4 | 4 | 12 | 0 | 0 | 4 | 52 | 24 | 1.13 | 1.149134