## Train Results
Al | Co | Cr | Cu | Fe | Mn | Ni | V | Actual_Avg HDYN/HQS | Predicted_Avg HDYN/HQS
0 | 40 | 4 | 0 | 28 | 4 | 4 | 20 | 1.13 | 1.155252
4 | 0 | 8 | 24 | 4 | 16 | 44 | 0 | 1.22 | 1.160962
4 | 16 | 0 | 20 | 4 | 12 | 44 | 0 | 1.2 | 1.157905
0 | 24 | 4 | 0 | 8 | 4 | 36 | 24 | 1.09 | 1.153751
4 | 20 | 4 | 4 | 16 | 0 | 52 | 0 | 1.14 | 1.158438
4 | 0 | 12 | 4 | 4 | 16 | 52 | 8 | 1.16 | 1.158463
4 | 4 | 4 | 8 | 28 | 16 | 32 | 4 | 1.2 | 1.160213
4 | 0 | 8 | 4 | 24 | 12 | 44 | 4 | 1.17 | 1.159265
4 | 8 | 0 | 12 | 20 | 8 | 48 | 0 | 1.17 | 1.15814
0 | 20 | 8 | 4 | 0 | 20 | 44 | 4 | 1.13 | 1.156831
4 | 12 | 8 | 4 | 16 | 8 | 48 | 0 | 1.18 | 1.15827
0 | 20 | 4 | 0 | 4 | 4 | 48 | 20 | 1.15 | 1.154281
4 | 16 | 0 | 4 | 12 | 8 | 52 | 4 | 1.17 | 1.157503
4 | 12 | 0 | 12 | 20 | 8 | 44 | 0 | 1.09 | 1.158573
4 | 12 | 4 | 4 | 20 | 16 | 32 | 8 | 1.17 | 1.159409
4 | 8 | 0 | 0 | 4 | 8 | 52 | 24 | 1.16 | 1.156792
4 | 8 | 12 | 4 | 4 | 24 | 40 | 4 | 1.14 | 1.158723
4 | 0 | 12 | 16 | 4 | 12 | 52 | 0 | 1.16 | 1.160629
0 | 16 | 8 | 4 | 16 | 20 | 36 | 0 | 1.17 | 1.156974
4 | 12 | 8 | 0 | 8 | 8 | 56 | 4 | 1.12 | 1.157105
4 | 0 | 4 | 4 | 16 | 12 | 56 | 4 | 1.14 | 1.158058
0 | 4 | 8 | 4 | 16 | 20 | 44 | 4 | 1.17 | 1.157517
0 | 12 | 4 | 0 | 4 | 16 | 40 | 24 | 1.17 | 1.155045
0 | 0 | 8 | 4 | 16 | 12 | 52 | 8 | 1.14 | 1.158891
4 | 12 | 4 | 4 | 12 | 16 | 36 | 12 | 1.21 | 1.158818
0 | 24 | 8 | 0 | 12 | 16 | 32 | 8 | 1.15 | 1.155288
4 | 32 | 8 | 4 | 4 | 20 | 24 | 4 | 1.16 | 1.158638
4 | 40 | 0 | 0 | 12 | 4 | 36 | 4 | 1.18 | 1.158312
0 | 16 | 0 | 4 | 20 | 20 | 28 | 12 | 1.17 | 1.156068
4 | 12 | 0 | 0 | 16 | 8 | 52 | 8 | 1.13 | 1.157561

## Test Results
Al | Co | Cr | Cu | Fe | Mn | Ni | V | Actual_Avg HDYN/HQS | Predicted_Avg HDYN/HQS
0 | 8 | 0 | 4 | 4 | 28 | 36 | 20 | 1.13 | 1.155447
4 | 16 | 8 | 0 | 12 | 0 | 48 | 12 | 1.15 | 1.157335
4 | 8 | 4 | 4 | 16 | 12 | 48 | 4 | 1.12 | 1.158176
4 | 28 | 0 | 20 | 4 | 8 | 36 | 0 | 1.16 | 1.157814
4 | 0 | 4 | 0 | 4 | 4 | 60 | 24 | 1.14 | 1.15766
4 | 0 | 4 | 0 | 20 | 8 | 52 | 12 | 1.17 | 1.158103
4 | 12 | 4 | 0 | 28 | 0 | 40 | 12 | 1.21 | 1.156961
4 | 4 | 12 | 0 | 0 | 4 | 52 | 24 | 1.13 | 1.159497