## Train Results
Al | Co | Cr | Cu | Fe | Mn | Ni | V | Actual_Avg HDYN/HQS | Predicted_Avg HDYN/HQS
0 | 40 | 4 | 0 | 28 | 4 | 4 | 20 | 1.13 | 1.154431
4 | 0 | 8 | 24 | 4 | 16 | 44 | 0 | 1.22 | 1.160144
4 | 16 | 0 | 20 | 4 | 12 | 44 | 0 | 1.2 | 1.158431
0 | 24 | 4 | 0 | 8 | 4 | 36 | 24 | 1.09 | 1.155856
4 | 20 | 4 | 4 | 16 | 0 | 52 | 0 | 1.14 | 1.156306
4 | 0 | 12 | 4 | 4 | 16 | 52 | 8 | 1.16 | 1.157503
4 | 4 | 4 | 8 | 28 | 16 | 32 | 4 | 1.2 | 1.156871
4 | 0 | 8 | 4 | 24 | 12 | 44 | 4 | 1.17 | 1.156913
4 | 8 | 0 | 12 | 20 | 8 | 48 | 0 | 1.17 | 1.156606
0 | 20 | 8 | 4 | 0 | 20 | 44 | 4 | 1.13 | 1.156035
4 | 12 | 8 | 4 | 16 | 8 | 48 | 0 | 1.18 | 1.156867
0 | 20 | 4 | 0 | 4 | 4 | 48 | 20 | 1.15 | 1.155665
4 | 16 | 0 | 4 | 12 | 8 | 52 | 4 | 1.17 | 1.156967
4 | 12 | 0 | 12 | 20 | 8 | 44 | 0 | 1.09 | 1.156636
4 | 12 | 4 | 4 | 20 | 16 | 32 | 8 | 1.17 | 1.157076
4 | 8 | 0 | 0 | 4 | 8 | 52 | 24 | 1.16 | 1.15827
4 | 8 | 12 | 4 | 4 | 24 | 40 | 4 | 1.14 | 1.157919
4 | 0 | 12 | 16 | 4 | 12 | 52 | 0 | 1.16 | 1.158346
0 | 16 | 8 | 4 | 16 | 20 | 36 | 0 | 1.17 | 1.155564
4 | 12 | 8 | 0 | 8 | 8 | 56 | 4 | 1.12 | 1.156484
4 | 0 | 4 | 4 | 16 | 12 | 56 | 4 | 1.14 | 1.156617
0 | 4 | 8 | 4 | 16 | 20 | 44 | 4 | 1.17 | 1.156102
0 | 12 | 4 | 0 | 4 | 16 | 40 | 24 | 1.17 | 1.155988
0 | 0 | 8 | 4 | 16 | 12 | 52 | 8 | 1.14 | 1.155917
4 | 12 | 4 | 4 | 12 | 16 | 36 | 12 | 1.21 | 1.157755
0 | 24 | 8 | 0 | 12 | 16 | 32 | 8 | 1.15 | 1.155808
4 | 32 | 8 | 4 | 4 | 20 | 24 | 4 | 1.16 | 1.158324
4 | 40 | 0 | 0 | 12 | 4 | 36 | 4 | 1.18 | 1.156779
0 | 16 | 0 | 4 | 20 | 20 | 28 | 12 | 1.17 | 1.15479
4 | 12 | 0 | 0 | 16 | 8 | 52 | 8 | 1.13 | 1.156867

## Test Results
Al | Co | Cr | Cu | Fe | Mn | Ni | V | Actual_Avg HDYN/HQS | Predicted_Avg HDYN/HQS
0 | 8 | 0 | 4 | 4 | 28 | 36 | 20 | 1.13 | 1.155985
4 | 16 | 8 | 0 | 12 | 0 | 48 | 12 | 1.15 | 1.157189
4 | 8 | 4 | 4 | 16 | 12 | 48 | 4 | 1.12 | 1.156798
4 | 28 | 0 | 20 | 4 | 8 | 36 | 0 | 1.16 | 1.158331
4 | 0 | 4 | 0 | 4 | 4 | 60 | 24 | 1.14 | 1.157821
4 | 0 | 4 | 0 | 20 | 8 | 52 | 12 | 1.17 | 1.156409
4 | 12 | 4 | 0 | 28 | 0 | 40 | 12 | 1.21 | 1.15616
4 | 4 | 12 | 0 | 0 | 4 | 52 | 24 | 1.13 | 1.157785