## Train Results
Al | Co | Cr | Cu | Fe | Mn | Ni | V | Actual_Avg HDYN/HQS | Predicted_Avg HDYN/HQS
0 | 40 | 4 | 0 | 28 | 4 | 4 | 20 | 1.13 | 1.138512
4 | 0 | 8 | 24 | 4 | 16 | 44 | 0 | 1.22 | 1.197067
4 | 16 | 0 | 20 | 4 | 12 | 44 | 0 | 1.2 | 1.172103
0 | 24 | 4 | 0 | 8 | 4 | 36 | 24 | 1.09 | 1.117198
4 | 20 | 4 | 4 | 16 | 0 | 52 | 0 | 1.14 | 1.159156
4 | 0 | 12 | 4 | 4 | 16 | 52 | 8 | 1.16 | 1.154499
4 | 4 | 4 | 8 | 28 | 16 | 32 | 4 | 1.2 | 1.176029
4 | 0 | 8 | 4 | 24 | 12 | 44 | 4 | 1.17 | 1.172606
4 | 8 | 0 | 12 | 20 | 8 | 48 | 0 | 1.17 | 1.142728
0 | 20 | 8 | 4 | 0 | 20 | 44 | 4 | 1.13 | 1.146145
4 | 12 | 8 | 4 | 16 | 8 | 48 | 0 | 1.18 | 1.172206
0 | 20 | 4 | 0 | 4 | 4 | 48 | 20 | 1.15 | 1.139475
4 | 16 | 0 | 4 | 12 | 8 | 52 | 4 | 1.17 | 1.160236
4 | 12 | 0 | 12 | 20 | 8 | 44 | 0 | 1.09 | 1.135026
4 | 12 | 4 | 4 | 20 | 16 | 32 | 8 | 1.17 | 1.17154
4 | 8 | 0 | 0 | 4 | 8 | 52 | 24 | 1.16 | 1.151108
4 | 8 | 12 | 4 | 4 | 24 | 40 | 4 | 1.14 | 1.152122
4 | 0 | 12 | 16 | 4 | 12 | 52 | 0 | 1.16 | 1.165939
0 | 16 | 8 | 4 | 16 | 20 | 36 | 0 | 1.17 | 1.164955
4 | 12 | 8 | 0 | 8 | 8 | 56 | 4 | 1.12 | 1.153502
4 | 0 | 4 | 4 | 16 | 12 | 56 | 4 | 1.14 | 1.155541
0 | 4 | 8 | 4 | 16 | 20 | 44 | 4 | 1.17 | 1.16336
0 | 12 | 4 | 0 | 4 | 16 | 40 | 24 | 1.17 | 1.154207
0 | 0 | 8 | 4 | 16 | 12 | 52 | 8 | 1.14 | 1.152661
4 | 12 | 4 | 4 | 12 | 16 | 36 | 12 | 1.21 | 1.178453
0 | 24 | 8 | 0 | 12 | 16 | 32 | 8 | 1.15 | 1.15381
4 | 32 | 8 | 4 | 4 | 20 | 24 | 4 | 1.16 | 1.166918
4 | 40 | 0 | 0 | 12 | 4 | 36 | 4 | 1.18 | 1.169163
0 | 16 | 0 | 4 | 20 | 20 | 28 | 12 | 1.17 | 1.159549
4 | 12 | 0 | 0 | 16 | 8 | 52 | 8 | 1.13 | 1.153247

## Test Results
Al | Co | Cr | Cu | Fe | Mn | Ni | V | Actual_Avg HDYN/HQS | Predicted_Avg HDYN/HQS
0 | 24 | 8 | 0 | 12 | 16 | 32 | 8 | 1.15 | 1.15381
4 | 12 | 8 | 4 | 16 | 8 | 48 | 0 | 1.18 | 1.172206
4 | 16 | 0 | 4 | 12 | 8 | 52 | 4 | 1.17 | 1.160236
4 | 0 | 8 | 24 | 4 | 16 | 44 | 0 | 1.22 | 1.197067
4 | 8 | 4 | 4 | 16 | 12 | 48 | 4 | 1.12 | 1.16382
4 | 12 | 4 | 0 | 28 | 0 | 40 | 12 | 1.21 | 1.153407