## Train Results
Al | Co | Cr | Cu | Fe | Mn | Ni | V | Actual_Avg HDYN/HQS | Predicted_Avg HDYN/HQS
0 | 40 | 4 | 0 | 28 | 4 | 4 | 20 | 1.13 | 1.155652
4 | 0 | 8 | 24 | 4 | 16 | 44 | 0 | 1.22 | 1.161044
4 | 16 | 0 | 20 | 4 | 12 | 44 | 0 | 1.2 | 1.158297
0 | 24 | 4 | 0 | 8 | 4 | 36 | 24 | 1.09 | 1.157239
4 | 20 | 4 | 4 | 16 | 0 | 52 | 0 | 1.14 | 1.159877
4 | 0 | 12 | 4 | 4 | 16 | 52 | 8 | 1.16 | 1.163151
4 | 4 | 4 | 8 | 28 | 16 | 32 | 4 | 1.2 | 1.162671
4 | 0 | 8 | 4 | 24 | 12 | 44 | 4 | 1.17 | 1.164348
4 | 8 | 0 | 12 | 20 | 8 | 48 | 0 | 1.17 | 1.160692
0 | 20 | 8 | 4 | 0 | 20 | 44 | 4 | 1.13 | 1.159073
4 | 12 | 8 | 4 | 16 | 8 | 48 | 0 | 1.18 | 1.16207
0 | 20 | 4 | 0 | 4 | 4 | 48 | 20 | 1.15 | 1.157284
4 | 16 | 0 | 4 | 12 | 8 | 52 | 4 | 1.17 | 1.159365
4 | 12 | 0 | 12 | 20 | 8 | 44 | 0 | 1.09 | 1.160043
4 | 12 | 4 | 4 | 20 | 16 | 32 | 8 | 1.17 | 1.160958
4 | 8 | 0 | 0 | 4 | 8 | 52 | 24 | 1.16 | 1.157269
4 | 8 | 12 | 4 | 4 | 24 | 40 | 4 | 1.14 | 1.162148
4 | 0 | 12 | 16 | 4 | 12 | 52 | 0 | 1.16 | 1.160962
0 | 16 | 8 | 4 | 16 | 20 | 36 | 0 | 1.17 | 1.160647
4 | 12 | 8 | 0 | 8 | 8 | 56 | 4 | 1.12 | 1.162057
4 | 0 | 4 | 4 | 16 | 12 | 56 | 4 | 1.14 | 1.162655
0 | 4 | 8 | 4 | 16 | 20 | 44 | 4 | 1.17 | 1.160933
0 | 12 | 4 | 0 | 4 | 16 | 40 | 24 | 1.17 | 1.156623
0 | 0 | 8 | 4 | 16 | 12 | 52 | 8 | 1.14 | 1.160586
4 | 12 | 4 | 4 | 12 | 16 | 36 | 12 | 1.21 | 1.160184
0 | 24 | 8 | 0 | 12 | 16 | 32 | 8 | 1.15 | 1.158895
4 | 32 | 8 | 4 | 4 | 20 | 24 | 4 | 1.16 | 1.158856
4 | 40 | 0 | 0 | 12 | 4 | 36 | 4 | 1.18 | 1.157214
0 | 16 | 0 | 4 | 20 | 20 | 28 | 12 | 1.17 | 1.158539
4 | 12 | 0 | 0 | 16 | 8 | 52 | 8 | 1.13 | 1.159805

## Test Results
Al | Co | Cr | Cu | Fe | Mn | Ni | V | Actual_Avg HDYN/HQS | Predicted_Avg HDYN/HQS
0 | 24 | 8 | 0 | 12 | 16 | 32 | 8 | 1.15 | 1.158895
4 | 12 | 8 | 4 | 16 | 8 | 48 | 0 | 1.18 | 1.16207
4 | 16 | 0 | 4 | 12 | 8 | 52 | 4 | 1.17 | 1.159365
4 | 0 | 8 | 24 | 4 | 16 | 44 | 0 | 1.22 | 1.161044
4 | 8 | 4 | 4 | 16 | 12 | 48 | 4 | 1.12 | 1.161924
4 | 12 | 4 | 0 | 28 | 0 | 40 | 12 | 1.21 | 1.15908