## Train Results
Al | Co | Cr | Cu | Fe | Mn | Ni | V | Actual_Avg HDYN/HQS | Predicted_Avg HDYN/HQS
0 | 40 | 4 | 0 | 28 | 4 | 4 | 20 | 1.13 | 1.155988
4 | 0 | 8 | 24 | 4 | 16 | 44 | 0 | 1.22 | 1.1876
4 | 16 | 0 | 20 | 4 | 12 | 44 | 0 | 1.2 | 1.186187
0 | 24 | 4 | 0 | 8 | 4 | 36 | 24 | 1.09 | 1.150511
4 | 20 | 4 | 4 | 16 | 0 | 52 | 0 | 1.14 | 1.165705
4 | 0 | 12 | 4 | 4 | 16 | 52 | 8 | 1.16 | 1.174945
4 | 4 | 4 | 8 | 28 | 16 | 32 | 4 | 1.2 | 1.183412
4 | 0 | 8 | 4 | 24 | 12 | 44 | 4 | 1.17 | 1.174466
4 | 8 | 0 | 12 | 20 | 8 | 48 | 0 | 1.17 | 1.168033
0 | 20 | 8 | 4 | 0 | 20 | 44 | 4 | 1.13 | 1.164795
4 | 12 | 8 | 4 | 16 | 8 | 48 | 0 | 1.18 | 1.174994
0 | 20 | 4 | 0 | 4 | 4 | 48 | 20 | 1.15 | 1.155561
4 | 16 | 0 | 4 | 12 | 8 | 52 | 4 | 1.17 | 1.165335
4 | 12 | 0 | 12 | 20 | 8 | 44 | 0 | 1.09 | 1.167899
4 | 12 | 4 | 4 | 20 | 16 | 32 | 8 | 1.17 | 1.180866
4 | 8 | 0 | 0 | 4 | 8 | 52 | 24 | 1.16 | 1.176036
4 | 8 | 12 | 4 | 4 | 24 | 40 | 4 | 1.14 | 1.174195
4 | 0 | 12 | 16 | 4 | 12 | 52 | 0 | 1.16 | 1.175946
0 | 16 | 8 | 4 | 16 | 20 | 36 | 0 | 1.17 | 1.173999
4 | 12 | 8 | 0 | 8 | 8 | 56 | 4 | 1.12 | 1.16621
4 | 0 | 4 | 4 | 16 | 12 | 56 | 4 | 1.14 | 1.166668
0 | 4 | 8 | 4 | 16 | 20 | 44 | 4 | 1.17 | 1.173214
0 | 12 | 4 | 0 | 4 | 16 | 40 | 24 | 1.17 | 1.167652
0 | 0 | 8 | 4 | 16 | 12 | 52 | 8 | 1.14 | 1.169506
4 | 12 | 4 | 4 | 12 | 16 | 36 | 12 | 1.21 | 1.182461
0 | 24 | 8 | 0 | 12 | 16 | 32 | 8 | 1.15 | 1.168154
4 | 32 | 8 | 4 | 4 | 20 | 24 | 4 | 1.16 | 1.180577
4 | 40 | 0 | 0 | 12 | 4 | 36 | 4 | 1.18 | 1.177913
0 | 16 | 0 | 4 | 20 | 20 | 28 | 12 | 1.17 | 1.175824
4 | 12 | 0 | 0 | 16 | 8 | 52 | 8 | 1.13 | 1.159404

## Test Results
Al | Co | Cr | Cu | Fe | Mn | Ni | V | Actual_Avg HDYN/HQS | Predicted_Avg HDYN/HQS
0 | 24 | 8 | 0 | 12 | 16 | 32 | 8 | 1.15 | 1.168154
4 | 12 | 8 | 4 | 16 | 8 | 48 | 0 | 1.18 | 1.174994
4 | 16 | 0 | 4 | 12 | 8 | 52 | 4 | 1.17 | 1.165335
4 | 0 | 8 | 24 | 4 | 16 | 44 | 0 | 1.22 | 1.1876
4 | 8 | 4 | 4 | 16 | 12 | 48 | 4 | 1.12 | 1.168287
4 | 12 | 4 | 0 | 28 | 0 | 40 | 12 | 1.21 | 1.156392