## Train Results
Al | Co | Cr | Cu | Fe | Mn | Ni | V | Actual_Avg HDYN/HQS | Predicted_Avg HDYN/HQS
0 | 40 | 4 | 0 | 28 | 4 | 4 | 20 | 1.13 | 1.159602
4 | 0 | 8 | 24 | 4 | 16 | 44 | 0 | 1.22 | 1.16044
4 | 16 | 0 | 20 | 4 | 12 | 44 | 0 | 1.2 | 1.161423
0 | 24 | 4 | 0 | 8 | 4 | 36 | 24 | 1.09 | 1.15821
4 | 20 | 4 | 4 | 16 | 0 | 52 | 0 | 1.14 | 1.159083
4 | 0 | 12 | 4 | 4 | 16 | 52 | 8 | 1.16 | 1.156715
4 | 4 | 4 | 8 | 28 | 16 | 32 | 4 | 1.2 | 1.157543
4 | 0 | 8 | 4 | 24 | 12 | 44 | 4 | 1.17 | 1.15612
4 | 8 | 0 | 12 | 20 | 8 | 48 | 0 | 1.17 | 1.159566
0 | 20 | 8 | 4 | 0 | 20 | 44 | 4 | 1.13 | 1.156301
4 | 12 | 8 | 4 | 16 | 8 | 48 | 0 | 1.18 | 1.157651
0 | 20 | 4 | 0 | 4 | 4 | 48 | 20 | 1.15 | 1.157819
4 | 16 | 0 | 4 | 12 | 8 | 52 | 4 | 1.17 | 1.159124
4 | 12 | 0 | 12 | 20 | 8 | 44 | 0 | 1.09 | 1.159637
4 | 12 | 4 | 4 | 20 | 16 | 32 | 8 | 1.17 | 1.157412
4 | 8 | 0 | 0 | 4 | 8 | 52 | 24 | 1.16 | 1.160576
4 | 8 | 12 | 4 | 4 | 24 | 40 | 4 | 1.14 | 1.156742
4 | 0 | 12 | 16 | 4 | 12 | 52 | 0 | 1.16 | 1.15747
0 | 16 | 8 | 4 | 16 | 20 | 36 | 0 | 1.17 | 1.15591
4 | 12 | 8 | 0 | 8 | 8 | 56 | 4 | 1.12 | 1.157452
4 | 0 | 4 | 4 | 16 | 12 | 56 | 4 | 1.14 | 1.157516
0 | 4 | 8 | 4 | 16 | 20 | 44 | 4 | 1.17 | 1.15548
0 | 12 | 4 | 0 | 4 | 16 | 40 | 24 | 1.17 | 1.158412
0 | 0 | 8 | 4 | 16 | 12 | 52 | 8 | 1.14 | 1.155949
4 | 12 | 4 | 4 | 12 | 16 | 36 | 12 | 1.21 | 1.158115
0 | 24 | 8 | 0 | 12 | 16 | 32 | 8 | 1.15 | 1.155896
4 | 32 | 8 | 4 | 4 | 20 | 24 | 4 | 1.16 | 1.159213
4 | 40 | 0 | 0 | 12 | 4 | 36 | 4 | 1.18 | 1.160564
0 | 16 | 0 | 4 | 20 | 20 | 28 | 12 | 1.17 | 1.159431
4 | 12 | 0 | 0 | 16 | 8 | 52 | 8 | 1.13 | 1.158908

## Test Results
Al | Co | Cr | Cu | Fe | Mn | Ni | V | Actual_Avg HDYN/HQS | Predicted_Avg HDYN/HQS
0 | 24 | 8 | 0 | 12 | 16 | 32 | 8 | 1.15 | 1.155896
4 | 12 | 8 | 4 | 16 | 8 | 48 | 0 | 1.18 | 1.157651
4 | 16 | 0 | 4 | 12 | 8 | 52 | 4 | 1.17 | 1.159124
4 | 0 | 8 | 24 | 4 | 16 | 44 | 0 | 1.22 | 1.16044
4 | 8 | 4 | 4 | 16 | 12 | 48 | 4 | 1.12 | 1.158017
4 | 12 | 4 | 0 | 28 | 0 | 40 | 12 | 1.21 | 1.159224