## Train Results
Al | Co | Cr | Cu | Fe | Mn | Ni | V | Actual_Avg HDYN/HQS | Predicted_Avg HDYN/HQS
0 | 40 | 4 | 0 | 28 | 4 | 4 | 20 | 1.13 | 1.157201
4 | 0 | 8 | 24 | 4 | 16 | 44 | 0 | 1.22 | 1.161603
4 | 16 | 0 | 20 | 4 | 12 | 44 | 0 | 1.2 | 1.161451
0 | 24 | 4 | 0 | 8 | 4 | 36 | 24 | 1.09 | 1.154946
4 | 20 | 4 | 4 | 16 | 0 | 52 | 0 | 1.14 | 1.15958
4 | 0 | 12 | 4 | 4 | 16 | 52 | 8 | 1.16 | 1.160219
4 | 4 | 4 | 8 | 28 | 16 | 32 | 4 | 1.2 | 1.161683
4 | 0 | 8 | 4 | 24 | 12 | 44 | 4 | 1.17 | 1.16121
4 | 8 | 0 | 12 | 20 | 8 | 48 | 0 | 1.17 | 1.16057
0 | 20 | 8 | 4 | 0 | 20 | 44 | 4 | 1.13 | 1.157591
4 | 12 | 8 | 4 | 16 | 8 | 48 | 0 | 1.18 | 1.160803
0 | 20 | 4 | 0 | 4 | 4 | 48 | 20 | 1.15 | 1.155002
4 | 16 | 0 | 4 | 12 | 8 | 52 | 4 | 1.17 | 1.159782
4 | 12 | 0 | 12 | 20 | 8 | 44 | 0 | 1.09 | 1.160983
4 | 12 | 4 | 4 | 20 | 16 | 32 | 8 | 1.17 | 1.160669
4 | 8 | 0 | 0 | 4 | 8 | 52 | 24 | 1.16 | 1.157381
4 | 8 | 12 | 4 | 4 | 24 | 40 | 4 | 1.14 | 1.160796
4 | 0 | 12 | 16 | 4 | 12 | 52 | 0 | 1.16 | 1.160907
0 | 16 | 8 | 4 | 16 | 20 | 36 | 0 | 1.17 | 1.160135
4 | 12 | 8 | 0 | 8 | 8 | 56 | 4 | 1.12 | 1.159537
4 | 0 | 4 | 4 | 16 | 12 | 56 | 4 | 1.14 | 1.159871
0 | 4 | 8 | 4 | 16 | 20 | 44 | 4 | 1.17 | 1.159291
0 | 12 | 4 | 0 | 4 | 16 | 40 | 24 | 1.17 | 1.156482
0 | 0 | 8 | 4 | 16 | 12 | 52 | 8 | 1.14 | 1.157508
4 | 12 | 4 | 4 | 12 | 16 | 36 | 12 | 1.21 | 1.160139
0 | 24 | 8 | 0 | 12 | 16 | 32 | 8 | 1.15 | 1.158281
4 | 32 | 8 | 4 | 4 | 20 | 24 | 4 | 1.16 | 1.160263
4 | 40 | 0 | 0 | 12 | 4 | 36 | 4 | 1.18 | 1.16015625
0 | 16 | 0 | 4 | 20 | 20 | 28 | 12 | 1.17 | 1.158266
4 | 12 | 0 | 0 | 16 | 8 | 52 | 8 | 1.13 | 1.159086

## Test Results
Al | Co | Cr | Cu | Fe | Mn | Ni | V | Actual_Avg HDYN/HQS | Predicted_Avg HDYN/HQS
0 | 24 | 8 | 0 | 12 | 16 | 32 | 8 | 1.15 | 1.158281
4 | 12 | 8 | 4 | 16 | 8 | 48 | 0 | 1.18 | 1.160803
4 | 16 | 0 | 4 | 12 | 8 | 52 | 4 | 1.17 | 1.159782
4 | 0 | 8 | 24 | 4 | 16 | 44 | 0 | 1.22 | 1.161603
4 | 8 | 4 | 4 | 16 | 12 | 48 | 4 | 1.12 | 1.160147
4 | 12 | 4 | 0 | 28 | 0 | 40 | 12 | 1.21 | 1.159238