## Train Results
Al | Co | Cr | Cu | Fe | Mn | Ni | V | Actual_Avg HDYN/HQS | Predicted_Avg HDYN/HQS
0 | 40 | 4 | 0 | 28 | 4 | 4 | 20 | 1.13 | 1.134848
4 | 0 | 8 | 24 | 4 | 16 | 44 | 0 | 1.22 | 1.207415
4 | 16 | 0 | 20 | 4 | 12 | 44 | 0 | 1.2 | 1.201057
0 | 24 | 4 | 0 | 8 | 4 | 36 | 24 | 1.09 | 1.127283
4 | 20 | 4 | 4 | 16 | 0 | 52 | 0 | 1.14 | 1.14949
4 | 0 | 12 | 4 | 4 | 16 | 52 | 8 | 1.16 | 1.161009
4 | 4 | 4 | 8 | 28 | 16 | 32 | 4 | 1.2 | 1.182684
4 | 0 | 8 | 4 | 24 | 12 | 44 | 4 | 1.17 | 1.164144
4 | 8 | 0 | 12 | 20 | 8 | 48 | 0 | 1.17 | 1.143243
0 | 20 | 8 | 4 | 0 | 20 | 44 | 4 | 1.13 | 1.143178
4 | 12 | 8 | 4 | 16 | 8 | 48 | 0 | 1.18 | 1.162907
0 | 20 | 4 | 0 | 4 | 4 | 48 | 20 | 1.15 | 1.157892
4 | 16 | 0 | 4 | 12 | 8 | 52 | 4 | 1.17 | 1.163971
4 | 12 | 0 | 12 | 20 | 8 | 44 | 0 | 1.09 | 1.126242
4 | 12 | 4 | 4 | 20 | 16 | 32 | 8 | 1.17 | 1.174533
4 | 8 | 0 | 0 | 4 | 8 | 52 | 24 | 1.16 | 1.166445
4 | 8 | 12 | 4 | 4 | 24 | 40 | 4 | 1.14 | 1.149513
4 | 0 | 12 | 16 | 4 | 12 | 52 | 0 | 1.16 | 1.165472
0 | 16 | 8 | 4 | 16 | 20 | 36 | 0 | 1.17 | 1.16589
4 | 12 | 8 | 0 | 8 | 8 | 56 | 4 | 1.12 | 1.142378
4 | 0 | 4 | 4 | 16 | 12 | 56 | 4 | 1.14 | 1.152628
0 | 4 | 8 | 4 | 16 | 20 | 44 | 4 | 1.17 | 1.167867
0 | 12 | 4 | 0 | 4 | 16 | 40 | 24 | 1.17 | 1.167117
0 | 0 | 8 | 4 | 16 | 12 | 52 | 8 | 1.14 | 1.153773
4 | 12 | 4 | 4 | 12 | 16 | 36 | 12 | 1.21 | 1.190412
0 | 24 | 8 | 0 | 12 | 16 | 32 | 8 | 1.15 | 1.153892
4 | 32 | 8 | 4 | 4 | 20 | 24 | 4 | 1.16 | 1.164724
4 | 40 | 0 | 0 | 12 | 4 | 36 | 4 | 1.18 | 1.176095
0 | 16 | 0 | 4 | 20 | 20 | 28 | 12 | 1.17 | 1.167156
4 | 12 | 0 | 0 | 16 | 8 | 52 | 8 | 1.13 | 1.148379

## Test Results
Al | Co | Cr | Cu | Fe | Mn | Ni | V | Actual_Avg HDYN/HQS | Predicted_Avg HDYN/HQS
0 | 24 | 8 | 0 | 12 | 16 | 32 | 8 | 1.15 | 1.153892
4 | 12 | 8 | 4 | 16 | 8 | 48 | 0 | 1.18 | 1.162907
4 | 16 | 0 | 4 | 12 | 8 | 52 | 4 | 1.17 | 1.163971
4 | 0 | 8 | 24 | 4 | 16 | 44 | 0 | 1.22 | 1.207415
4 | 8 | 4 | 4 | 16 | 12 | 48 | 4 | 1.12 | 1.159561
4 | 12 | 4 | 0 | 28 | 0 | 40 | 12 | 1.21 | 1.144078