## Train Results
Al | Co | Cr | Cu | Fe | Mn | Ni | V | Actual_Avg HDYN/HQS | Predicted_Avg HDYN/HQS
0 | 40 | 4 | 0 | 28 | 4 | 4 | 20 | 1.13 | 1.149412
4 | 0 | 8 | 24 | 4 | 16 | 44 | 0 | 1.22 | 1.200699
4 | 16 | 0 | 20 | 4 | 12 | 44 | 0 | 1.2 | 1.187573
0 | 24 | 4 | 0 | 8 | 4 | 36 | 24 | 1.09 | 1.133896
4 | 20 | 4 | 4 | 16 | 0 | 52 | 0 | 1.14 | 1.156955
4 | 0 | 12 | 4 | 4 | 16 | 52 | 8 | 1.16 | 1.16832
4 | 4 | 4 | 8 | 28 | 16 | 32 | 4 | 1.2 | 1.169368
4 | 0 | 8 | 4 | 24 | 12 | 44 | 4 | 1.17 | 1.168763
4 | 8 | 0 | 12 | 20 | 8 | 48 | 0 | 1.17 | 1.136689
0 | 20 | 8 | 4 | 0 | 20 | 44 | 4 | 1.13 | 1.144041
4 | 12 | 8 | 4 | 16 | 8 | 48 | 0 | 1.18 | 1.169178
0 | 20 | 4 | 0 | 4 | 4 | 48 | 20 | 1.15 | 1.150945
4 | 16 | 0 | 4 | 12 | 8 | 52 | 4 | 1.17 | 1.167411
4 | 12 | 0 | 12 | 20 | 8 | 44 | 0 | 1.09 | 1.131119
4 | 12 | 4 | 4 | 20 | 16 | 32 | 8 | 1.17 | 1.166204
4 | 8 | 0 | 0 | 4 | 8 | 52 | 24 | 1.16 | 1.172268
4 | 8 | 12 | 4 | 4 | 24 | 40 | 4 | 1.14 | 1.164186
4 | 0 | 12 | 16 | 4 | 12 | 52 | 0 | 1.16 | 1.17652
0 | 16 | 8 | 4 | 16 | 20 | 36 | 0 | 1.17 | 1.160913
4 | 12 | 8 | 0 | 8 | 8 | 56 | 4 | 1.12 | 1.160575
4 | 0 | 4 | 4 | 16 | 12 | 56 | 4 | 1.14 | 1.157786
0 | 4 | 8 | 4 | 16 | 20 | 44 | 4 | 1.17 | 1.166611
0 | 12 | 4 | 0 | 4 | 16 | 40 | 24 | 1.17 | 1.165584
0 | 0 | 8 | 4 | 16 | 12 | 52 | 8 | 1.14 | 1.159341
4 | 12 | 4 | 4 | 12 | 16 | 36 | 12 | 1.21 | 1.187579
0 | 24 | 8 | 0 | 12 | 16 | 32 | 8 | 1.15 | 1.157011
4 | 32 | 8 | 4 | 4 | 20 | 24 | 4 | 1.16 | 1.168389
4 | 40 | 0 | 0 | 12 | 4 | 36 | 4 | 1.18 | 1.171261
0 | 16 | 0 | 4 | 20 | 20 | 28 | 12 | 1.17 | 1.160889
4 | 12 | 0 | 0 | 16 | 8 | 52 | 8 | 1.13 | 1.158581

## Test Results
Al | Co | Cr | Cu | Fe | Mn | Ni | V | Actual_Avg HDYN/HQS | Predicted_Avg HDYN/HQS
0 | 24 | 8 | 0 | 12 | 16 | 32 | 8 | 1.15 | 1.157011
4 | 12 | 8 | 4 | 16 | 8 | 48 | 0 | 1.18 | 1.169178
4 | 16 | 0 | 4 | 12 | 8 | 52 | 4 | 1.17 | 1.167411
4 | 0 | 8 | 24 | 4 | 16 | 44 | 0 | 1.22 | 1.200699
4 | 8 | 4 | 4 | 16 | 12 | 48 | 4 | 1.12 | 1.156142
4 | 12 | 4 | 0 | 28 | 0 | 40 | 12 | 1.21 | 1.150817