## Train Results
Al | Co | Cr | Cu | Fe | Mn | Ni | V | Actual_Avg HDYN/HQS | Predicted_Avg HDYN/HQS
0 | 40 | 4 | 0 | 28 | 4 | 4 | 20 | 1.13 | 1.13292
4 | 0 | 8 | 24 | 4 | 16 | 44 | 0 | 1.22 | 1.202634
4 | 16 | 0 | 20 | 4 | 12 | 44 | 0 | 1.2 | 1.191268
0 | 24 | 4 | 0 | 8 | 4 | 36 | 24 | 1.09 | 1.109999
4 | 20 | 4 | 4 | 16 | 0 | 52 | 0 | 1.14 | 1.139279
4 | 0 | 12 | 4 | 4 | 16 | 52 | 8 | 1.16 | 1.158357
4 | 4 | 4 | 8 | 28 | 16 | 32 | 4 | 1.2 | 1.181441
4 | 0 | 8 | 4 | 24 | 12 | 44 | 4 | 1.17 | 1.171363
4 | 8 | 0 | 12 | 20 | 8 | 48 | 0 | 1.17 | 1.142134
0 | 20 | 8 | 4 | 0 | 20 | 44 | 4 | 1.13 | 1.142698
4 | 12 | 8 | 4 | 16 | 8 | 48 | 0 | 1.18 | 1.175297
0 | 20 | 4 | 0 | 4 | 4 | 48 | 20 | 1.15 | 1.142021
4 | 16 | 0 | 4 | 12 | 8 | 52 | 4 | 1.17 | 1.159681
4 | 12 | 0 | 12 | 20 | 8 | 44 | 0 | 1.09 | 1.115774
4 | 12 | 4 | 4 | 20 | 16 | 32 | 8 | 1.17 | 1.16619
4 | 8 | 0 | 0 | 4 | 8 | 52 | 24 | 1.16 | 1.161308
4 | 8 | 12 | 4 | 4 | 24 | 40 | 4 | 1.14 | 1.149874
4 | 0 | 12 | 16 | 4 | 12 | 52 | 0 | 1.16 | 1.160039
0 | 16 | 8 | 4 | 16 | 20 | 36 | 0 | 1.17 | 1.16055
4 | 12 | 8 | 0 | 8 | 8 | 56 | 4 | 1.12 | 1.135192
4 | 0 | 4 | 4 | 16 | 12 | 56 | 4 | 1.14 | 1.147657
0 | 4 | 8 | 4 | 16 | 20 | 44 | 4 | 1.17 | 1.162181
0 | 12 | 4 | 0 | 4 | 16 | 40 | 24 | 1.17 | 1.166414
0 | 0 | 8 | 4 | 16 | 12 | 52 | 8 | 1.14 | 1.147056
4 | 12 | 4 | 4 | 12 | 16 | 36 | 12 | 1.21 | 1.192945
0 | 24 | 8 | 0 | 12 | 16 | 32 | 8 | 1.15 | 1.150114
4 | 32 | 8 | 4 | 4 | 20 | 24 | 4 | 1.16 | 1.163494
4 | 40 | 0 | 0 | 12 | 4 | 36 | 4 | 1.18 | 1.170758
0 | 16 | 0 | 4 | 20 | 20 | 28 | 12 | 1.17 | 1.155057
4 | 12 | 0 | 0 | 16 | 8 | 52 | 8 | 1.13 | 1.134085

## Test Results
Al | Co | Cr | Cu | Fe | Mn | Ni | V | Actual_Avg HDYN/HQS | Predicted_Avg HDYN/HQS
0 | 24 | 8 | 0 | 12 | 16 | 32 | 8 | 1.15 | 1.150114
4 | 12 | 8 | 4 | 16 | 8 | 48 | 0 | 1.18 | 1.175297
4 | 16 | 0 | 4 | 12 | 8 | 52 | 4 | 1.17 | 1.159681
4 | 0 | 8 | 24 | 4 | 16 | 44 | 0 | 1.22 | 1.202634
4 | 8 | 4 | 4 | 16 | 12 | 48 | 4 | 1.12 | 1.163859
4 | 12 | 4 | 0 | 28 | 0 | 40 | 12 | 1.21 | 1.134369