## Train Results
Al | Co | Cr | Cu | Fe | Mn | Ni | V | Actual_Avg HDYN/HQS | Predicted_Avg HDYN/HQS
0 | 40 | 4 | 0 | 28 | 4 | 4 | 20 | 1.13 | 1.154413
4 | 0 | 8 | 24 | 4 | 16 | 44 | 0 | 1.22 | 1.160945
4 | 16 | 0 | 20 | 4 | 12 | 44 | 0 | 1.2 | 1.154118
0 | 24 | 4 | 0 | 8 | 4 | 36 | 24 | 1.09 | 1.154408
4 | 20 | 4 | 4 | 16 | 0 | 52 | 0 | 1.14 | 1.154858
4 | 0 | 12 | 4 | 4 | 16 | 52 | 8 | 1.16 | 1.160761
4 | 4 | 4 | 8 | 28 | 16 | 32 | 4 | 1.2 | 1.160905
4 | 0 | 8 | 4 | 24 | 12 | 44 | 4 | 1.17 | 1.161044
4 | 8 | 0 | 12 | 20 | 8 | 48 | 0 | 1.17 | 1.156314
0 | 20 | 8 | 4 | 0 | 20 | 44 | 4 | 1.13 | 1.157381
4 | 12 | 8 | 4 | 16 | 8 | 48 | 0 | 1.18 | 1.158269
0 | 20 | 4 | 0 | 4 | 4 | 48 | 20 | 1.15 | 1.155146
4 | 16 | 0 | 4 | 12 | 8 | 52 | 4 | 1.17 | 1.155527
4 | 12 | 0 | 12 | 20 | 8 | 44 | 0 | 1.09 | 1.155912
4 | 12 | 4 | 4 | 20 | 16 | 32 | 8 | 1.17 | 1.159002
4 | 8 | 0 | 0 | 4 | 8 | 52 | 24 | 1.16 | 1.155953
4 | 8 | 12 | 4 | 4 | 24 | 40 | 4 | 1.14 | 1.160548
4 | 0 | 12 | 16 | 4 | 12 | 52 | 0 | 1.16 | 1.160902
0 | 16 | 8 | 4 | 16 | 20 | 36 | 0 | 1.17 | 1.158458
4 | 12 | 8 | 0 | 8 | 8 | 56 | 4 | 1.12 | 1.157565
4 | 0 | 4 | 4 | 16 | 12 | 56 | 4 | 1.14 | 1.159524
0 | 4 | 8 | 4 | 16 | 20 | 44 | 4 | 1.17 | 1.158886
0 | 12 | 4 | 0 | 4 | 16 | 40 | 24 | 1.17 | 1.157659
0 | 0 | 8 | 4 | 16 | 12 | 52 | 8 | 1.14 | 1.157747
4 | 12 | 4 | 4 | 12 | 16 | 36 | 12 | 1.21 | 1.158034
0 | 24 | 8 | 0 | 12 | 16 | 32 | 8 | 1.15 | 1.15788
4 | 32 | 8 | 4 | 4 | 20 | 24 | 4 | 1.16 | 1.157089
4 | 40 | 0 | 0 | 12 | 4 | 36 | 4 | 1.18 | 1.154315
0 | 16 | 0 | 4 | 20 | 20 | 28 | 12 | 1.17 | 1.157553
4 | 12 | 0 | 0 | 16 | 8 | 52 | 8 | 1.13 | 1.156532

## Test Results
Al | Co | Cr | Cu | Fe | Mn | Ni | V | Actual_Avg HDYN/HQS | Predicted_Avg HDYN/HQS
0 | 24 | 8 | 0 | 12 | 16 | 32 | 8 | 1.15 | 1.15788
4 | 12 | 8 | 4 | 16 | 8 | 48 | 0 | 1.18 | 1.158269
4 | 16 | 0 | 4 | 12 | 8 | 52 | 4 | 1.17 | 1.155527
4 | 0 | 8 | 24 | 4 | 16 | 44 | 0 | 1.22 | 1.160945
4 | 8 | 4 | 4 | 16 | 12 | 48 | 4 | 1.12 | 1.158167
4 | 12 | 4 | 0 | 28 | 0 | 40 | 12 | 1.21 | 1.157163