## Train Results
Al | Co | Cr | Cu | Fe | Mn | Ni | V | Actual_Avg HDYN/HQS | Predicted_Avg HDYN/HQS
0 | 40 | 4 | 0 | 28 | 4 | 4 | 20 | 1.13 | 1.155778
4 | 0 | 8 | 24 | 4 | 16 | 44 | 0 | 1.22 | 1.158457
4 | 16 | 0 | 20 | 4 | 12 | 44 | 0 | 1.2 | 1.156193
0 | 24 | 4 | 0 | 8 | 4 | 36 | 24 | 1.09 | 1.158647
4 | 20 | 4 | 4 | 16 | 0 | 52 | 0 | 1.14 | 1.155297
4 | 0 | 12 | 4 | 4 | 16 | 52 | 8 | 1.16 | 1.160803
4 | 4 | 4 | 8 | 28 | 16 | 32 | 4 | 1.2 | 1.155926
4 | 0 | 8 | 4 | 24 | 12 | 44 | 4 | 1.17 | 1.157769
4 | 8 | 0 | 12 | 20 | 8 | 48 | 0 | 1.17 | 1.154603
0 | 20 | 8 | 4 | 0 | 20 | 44 | 4 | 1.13 | 1.162632
4 | 12 | 8 | 4 | 16 | 8 | 48 | 0 | 1.18 | 1.157192
0 | 20 | 4 | 0 | 4 | 4 | 48 | 20 | 1.15 | 1.160308
4 | 16 | 0 | 4 | 12 | 8 | 52 | 4 | 1.17 | 1.15369
4 | 12 | 0 | 12 | 20 | 8 | 44 | 0 | 1.09 | 1.154708
4 | 12 | 4 | 4 | 20 | 16 | 32 | 8 | 1.17 | 1.156077
4 | 8 | 0 | 0 | 4 | 8 | 52 | 24 | 1.16 | 1.156428
4 | 8 | 12 | 4 | 4 | 24 | 40 | 4 | 1.14 | 1.160582
4 | 0 | 12 | 16 | 4 | 12 | 52 | 0 | 1.16 | 1.158711
0 | 16 | 8 | 4 | 16 | 20 | 36 | 0 | 1.17 | 1.158877
4 | 12 | 8 | 0 | 8 | 8 | 56 | 4 | 1.12 | 1.157441
4 | 0 | 4 | 4 | 16 | 12 | 56 | 4 | 1.14 | 1.155195
0 | 4 | 8 | 4 | 16 | 20 | 44 | 4 | 1.17 | 1.159186
0 | 12 | 4 | 0 | 4 | 16 | 40 | 24 | 1.17 | 1.161035
0 | 0 | 8 | 4 | 16 | 12 | 52 | 8 | 1.14 | 1.158943
4 | 12 | 4 | 4 | 12 | 16 | 36 | 12 | 1.21 | 1.156963
0 | 24 | 8 | 0 | 12 | 16 | 32 | 8 | 1.15 | 1.159806
4 | 32 | 8 | 4 | 4 | 20 | 24 | 4 | 1.16 | 1.160224
4 | 40 | 0 | 0 | 12 | 4 | 36 | 4 | 1.18 | 1.154832
0 | 16 | 0 | 4 | 20 | 20 | 28 | 12 | 1.17 | 1.157474
4 | 12 | 0 | 0 | 16 | 8 | 52 | 8 | 1.13 | 1.153977

## Test Results
Al | Co | Cr | Cu | Fe | Mn | Ni | V | Actual_Avg HDYN/HQS | Predicted_Avg HDYN/HQS
4 | 0 | 12 | 16 | 4 | 12 | 52 | 0 | 1.16 | 1.158711
4 | 40 | 0 | 0 | 12 | 4 | 36 | 4 | 1.18 | 1.154832
4 | 12 | 4 | 4 | 12 | 16 | 36 | 12 | 1.21 | 1.156963
4 | 12 | 8 | 4 | 16 | 8 | 48 | 0 | 1.18 | 1.157192
4 | 0 | 8 | 4 | 24 | 12 | 44 | 4 | 1.17 | 1.157769
0 | 4 | 8 | 4 | 16 | 20 | 44 | 4 | 1.17 | 1.159186
0 | 20 | 8 | 4 | 0 | 20 | 44 | 4 | 1.13 | 1.162632