## Train Results
Al | Co | Cr | Cu | Fe | Mn | Ni | V | Actual_Avg HDYN/HQS | Predicted_Avg HDYN/HQS
0 | 40 | 4 | 0 | 28 | 4 | 4 | 20 | 1.13 | 1.133616
4 | 0 | 8 | 24 | 4 | 16 | 44 | 0 | 1.22 | 1.217494
4 | 16 | 0 | 20 | 4 | 12 | 44 | 0 | 1.2 | 1.203052
0 | 24 | 4 | 0 | 8 | 4 | 36 | 24 | 1.09 | 1.092773
4 | 20 | 4 | 4 | 16 | 0 | 52 | 0 | 1.14 | 1.146507
4 | 0 | 12 | 4 | 4 | 16 | 52 | 8 | 1.16 | 1.161249
4 | 4 | 4 | 8 | 28 | 16 | 32 | 4 | 1.2 | 1.196185
4 | 0 | 8 | 4 | 24 | 12 | 44 | 4 | 1.17 | 1.170697
4 | 8 | 0 | 12 | 20 | 8 | 48 | 0 | 1.17 | 1.161149
0 | 20 | 8 | 4 | 0 | 20 | 44 | 4 | 1.13 | 1.13602
4 | 12 | 8 | 4 | 16 | 8 | 48 | 0 | 1.18 | 1.176911
0 | 20 | 4 | 0 | 4 | 4 | 48 | 20 | 1.15 | 1.153778
4 | 16 | 0 | 4 | 12 | 8 | 52 | 4 | 1.17 | 1.173059
4 | 12 | 0 | 12 | 20 | 8 | 44 | 0 | 1.09 | 1.097724
4 | 12 | 4 | 4 | 20 | 16 | 32 | 8 | 1.17 | 1.17126
4 | 8 | 0 | 0 | 4 | 8 | 52 | 24 | 1.16 | 1.161011
4 | 8 | 12 | 4 | 4 | 24 | 40 | 4 | 1.14 | 1.145356
4 | 0 | 12 | 16 | 4 | 12 | 52 | 0 | 1.16 | 1.160201
0 | 16 | 8 | 4 | 16 | 20 | 36 | 0 | 1.17 | 1.170584
4 | 12 | 8 | 0 | 8 | 8 | 56 | 4 | 1.12 | 1.127506
4 | 0 | 4 | 4 | 16 | 12 | 56 | 4 | 1.14 | 1.145302
0 | 4 | 8 | 4 | 16 | 20 | 44 | 4 | 1.17 | 1.170855
0 | 12 | 4 | 0 | 4 | 16 | 40 | 24 | 1.17 | 1.167114
0 | 0 | 8 | 4 | 16 | 12 | 52 | 8 | 1.14 | 1.145696
4 | 12 | 4 | 4 | 12 | 16 | 36 | 12 | 1.21 | 1.209064
0 | 24 | 8 | 0 | 12 | 16 | 32 | 8 | 1.15 | 1.155748
4 | 32 | 8 | 4 | 4 | 20 | 24 | 4 | 1.16 | 1.160021
4 | 40 | 0 | 0 | 12 | 4 | 36 | 4 | 1.18 | 1.177971
0 | 16 | 0 | 4 | 20 | 20 | 28 | 12 | 1.17 | 1.169691
4 | 12 | 0 | 0 | 16 | 8 | 52 | 8 | 1.13 | 1.13817

## Test Results
Al | Co | Cr | Cu | Fe | Mn | Ni | V | Actual_Avg HDYN/HQS | Predicted_Avg HDYN/HQS
4 | 0 | 12 | 16 | 4 | 12 | 52 | 0 | 1.16 | 1.160201
4 | 40 | 0 | 0 | 12 | 4 | 36 | 4 | 1.18 | 1.177971
4 | 12 | 4 | 4 | 12 | 16 | 36 | 12 | 1.21 | 1.209064
4 | 12 | 8 | 4 | 16 | 8 | 48 | 0 | 1.18 | 1.176911
4 | 0 | 8 | 4 | 24 | 12 | 44 | 4 | 1.17 | 1.170697
0 | 4 | 8 | 4 | 16 | 20 | 44 | 4 | 1.17 | 1.170855
0 | 20 | 8 | 4 | 0 | 20 | 44 | 4 | 1.13 | 1.13602