## Train Results
Al | Co | Cr | Cu | Fe | Mn | Ni | V | Actual_Avg HDYN/HQS | Predicted_Avg HDYN/HQS
0 | 40 | 4 | 0 | 28 | 4 | 4 | 20 | 1.13 | 1.135853
4 | 0 | 8 | 24 | 4 | 16 | 44 | 0 | 1.22 | 1.217219
4 | 16 | 0 | 20 | 4 | 12 | 44 | 0 | 1.2 | 1.205703
0 | 24 | 4 | 0 | 8 | 4 | 36 | 24 | 1.09 | 1.094108
4 | 20 | 4 | 4 | 16 | 0 | 52 | 0 | 1.14 | 1.14198
4 | 0 | 12 | 4 | 4 | 16 | 52 | 8 | 1.16 | 1.158249
4 | 4 | 4 | 8 | 28 | 16 | 32 | 4 | 1.2 | 1.19715
4 | 0 | 8 | 4 | 24 | 12 | 44 | 4 | 1.17 | 1.170149
4 | 8 | 0 | 12 | 20 | 8 | 48 | 0 | 1.17 | 1.171708
0 | 20 | 8 | 4 | 0 | 20 | 44 | 4 | 1.13 | 1.131373
4 | 12 | 8 | 4 | 16 | 8 | 48 | 0 | 1.18 | 1.17793
0 | 20 | 4 | 0 | 4 | 4 | 48 | 20 | 1.15 | 1.151525
4 | 16 | 0 | 4 | 12 | 8 | 52 | 4 | 1.17 | 1.168528
4 | 12 | 0 | 12 | 20 | 8 | 44 | 0 | 1.09 | 1.099603
4 | 12 | 4 | 4 | 20 | 16 | 32 | 8 | 1.17 | 1.173143
4 | 8 | 0 | 0 | 4 | 8 | 52 | 24 | 1.16 | 1.156648
4 | 8 | 12 | 4 | 4 | 24 | 40 | 4 | 1.14 | 1.141549
4 | 0 | 12 | 16 | 4 | 12 | 52 | 0 | 1.16 | 1.16061
0 | 16 | 8 | 4 | 16 | 20 | 36 | 0 | 1.17 | 1.170687
4 | 12 | 8 | 0 | 8 | 8 | 56 | 4 | 1.12 | 1.122809
4 | 0 | 4 | 4 | 16 | 12 | 56 | 4 | 1.14 | 1.142622
0 | 4 | 8 | 4 | 16 | 20 | 44 | 4 | 1.17 | 1.170283
0 | 12 | 4 | 0 | 4 | 16 | 40 | 24 | 1.17 | 1.167349
0 | 0 | 8 | 4 | 16 | 12 | 52 | 8 | 1.14 | 1.143445
4 | 12 | 4 | 4 | 12 | 16 | 36 | 12 | 1.21 | 1.209759
0 | 24 | 8 | 0 | 12 | 16 | 32 | 8 | 1.15 | 1.152828
4 | 32 | 8 | 4 | 4 | 20 | 24 | 4 | 1.16 | 1.162087
4 | 40 | 0 | 0 | 12 | 4 | 36 | 4 | 1.18 | 1.17542
0 | 16 | 0 | 4 | 20 | 20 | 28 | 12 | 1.17 | 1.169779
4 | 12 | 0 | 0 | 16 | 8 | 52 | 8 | 1.13 | 1.133452

## Test Results
Al | Co | Cr | Cu | Fe | Mn | Ni | V | Actual_Avg HDYN/HQS | Predicted_Avg HDYN/HQS
4 | 0 | 12 | 16 | 4 | 12 | 52 | 0 | 1.16 | 1.16061
4 | 40 | 0 | 0 | 12 | 4 | 36 | 4 | 1.18 | 1.17542
4 | 12 | 4 | 4 | 12 | 16 | 36 | 12 | 1.21 | 1.209759
4 | 12 | 8 | 4 | 16 | 8 | 48 | 0 | 1.18 | 1.17793
4 | 0 | 8 | 4 | 24 | 12 | 44 | 4 | 1.17 | 1.170149
0 | 4 | 8 | 4 | 16 | 20 | 44 | 4 | 1.17 | 1.170283
0 | 20 | 8 | 4 | 0 | 20 | 44 | 4 | 1.13 | 1.131373