## Train Results
Al | Co | Cr | Cu | Fe | Mn | Ni | V | Actual_Avg HDYN/HQS | Predicted_Avg HDYN/HQS
0 | 40 | 4 | 0 | 28 | 4 | 4 | 20 | 1.13 | 1.135406
4 | 0 | 8 | 24 | 4 | 16 | 44 | 0 | 1.22 | 1.217925
4 | 16 | 0 | 20 | 4 | 12 | 44 | 0 | 1.2 | 1.206685
0 | 24 | 4 | 0 | 8 | 4 | 36 | 24 | 1.09 | 1.094328
4 | 20 | 4 | 4 | 16 | 0 | 52 | 0 | 1.14 | 1.144834
4 | 0 | 12 | 4 | 4 | 16 | 52 | 8 | 1.16 | 1.156201
4 | 4 | 4 | 8 | 28 | 16 | 32 | 4 | 1.2 | 1.196475
4 | 0 | 8 | 4 | 24 | 12 | 44 | 4 | 1.17 | 1.167944
4 | 8 | 0 | 12 | 20 | 8 | 48 | 0 | 1.17 | 1.171569
0 | 20 | 8 | 4 | 0 | 20 | 44 | 4 | 1.13 | 1.134635
4 | 12 | 8 | 4 | 16 | 8 | 48 | 0 | 1.18 | 1.174768
0 | 20 | 4 | 0 | 4 | 4 | 48 | 20 | 1.15 | 1.152016
4 | 16 | 0 | 4 | 12 | 8 | 52 | 4 | 1.17 | 1.166325
4 | 12 | 0 | 12 | 20 | 8 | 44 | 0 | 1.09 | 1.099021
4 | 12 | 4 | 4 | 20 | 16 | 32 | 8 | 1.17 | 1.173237
4 | 8 | 0 | 0 | 4 | 8 | 52 | 24 | 1.16 | 1.159106
4 | 8 | 12 | 4 | 4 | 24 | 40 | 4 | 1.14 | 1.140339
4 | 0 | 12 | 16 | 4 | 12 | 52 | 0 | 1.16 | 1.157658
0 | 16 | 8 | 4 | 16 | 20 | 36 | 0 | 1.17 | 1.168441
4 | 12 | 8 | 0 | 8 | 8 | 56 | 4 | 1.12 | 1.12546
4 | 0 | 4 | 4 | 16 | 12 | 56 | 4 | 1.14 | 1.143617
0 | 4 | 8 | 4 | 16 | 20 | 44 | 4 | 1.17 | 1.165999
0 | 12 | 4 | 0 | 4 | 16 | 40 | 24 | 1.17 | 1.165439
0 | 0 | 8 | 4 | 16 | 12 | 52 | 8 | 1.14 | 1.142111
4 | 12 | 4 | 4 | 12 | 16 | 36 | 12 | 1.21 | 1.209064
0 | 24 | 8 | 0 | 12 | 16 | 32 | 8 | 1.15 | 1.152095
4 | 32 | 8 | 4 | 4 | 20 | 24 | 4 | 1.16 | 1.158205
4 | 40 | 0 | 0 | 12 | 4 | 36 | 4 | 1.18 | 1.175137
0 | 16 | 0 | 4 | 20 | 20 | 28 | 12 | 1.17 | 1.165287
4 | 12 | 0 | 0 | 16 | 8 | 52 | 8 | 1.13 | 1.13448

## Test Results
Al | Co | Cr | Cu | Fe | Mn | Ni | V | Actual_Avg HDYN/HQS | Predicted_Avg HDYN/HQS
4 | 0 | 12 | 16 | 4 | 12 | 52 | 0 | 1.16 | 1.157658
4 | 40 | 0 | 0 | 12 | 4 | 36 | 4 | 1.18 | 1.175137
4 | 12 | 4 | 4 | 12 | 16 | 36 | 12 | 1.21 | 1.209064
4 | 12 | 8 | 4 | 16 | 8 | 48 | 0 | 1.18 | 1.174768
4 | 0 | 8 | 4 | 24 | 12 | 44 | 4 | 1.17 | 1.167944
0 | 4 | 8 | 4 | 16 | 20 | 44 | 4 | 1.17 | 1.165999
0 | 20 | 8 | 4 | 0 | 20 | 44 | 4 | 1.13 | 1.134635