## Train Results
Al | Co | Cr | Cu | Fe | Mn | Ni | V | Actual_Avg HDYN/HQS | Predicted_Avg HDYN/HQS
0 | 40 | 4 | 0 | 28 | 4 | 4 | 20 | 1.13 | 1.136132
4 | 0 | 8 | 24 | 4 | 16 | 44 | 0 | 1.22 | 1.217636
4 | 16 | 0 | 20 | 4 | 12 | 44 | 0 | 1.2 | 1.203769
0 | 24 | 4 | 0 | 8 | 4 | 36 | 24 | 1.09 | 1.09377
4 | 20 | 4 | 4 | 16 | 0 | 52 | 0 | 1.14 | 1.144372
4 | 0 | 12 | 4 | 4 | 16 | 52 | 8 | 1.16 | 1.160323
4 | 4 | 4 | 8 | 28 | 16 | 32 | 4 | 1.2 | 1.196607
4 | 0 | 8 | 4 | 24 | 12 | 44 | 4 | 1.17 | 1.167015
4 | 8 | 0 | 12 | 20 | 8 | 48 | 0 | 1.17 | 1.171706
0 | 20 | 8 | 4 | 0 | 20 | 44 | 4 | 1.13 | 1.134618
4 | 12 | 8 | 4 | 16 | 8 | 48 | 0 | 1.18 | 1.178992
0 | 20 | 4 | 0 | 4 | 4 | 48 | 20 | 1.15 | 1.152727
4 | 16 | 0 | 4 | 12 | 8 | 52 | 4 | 1.17 | 1.170159
4 | 12 | 0 | 12 | 20 | 8 | 44 | 0 | 1.09 | 1.099025
4 | 12 | 4 | 4 | 20 | 16 | 32 | 8 | 1.17 | 1.169074
4 | 8 | 0 | 0 | 4 | 8 | 52 | 24 | 1.16 | 1.162731
4 | 8 | 12 | 4 | 4 | 24 | 40 | 4 | 1.14 | 1.144728
4 | 0 | 12 | 16 | 4 | 12 | 52 | 0 | 1.16 | 1.16165
0 | 16 | 8 | 4 | 16 | 20 | 36 | 0 | 1.17 | 1.165614
4 | 12 | 8 | 0 | 8 | 8 | 56 | 4 | 1.12 | 1.125629
4 | 0 | 4 | 4 | 16 | 12 | 56 | 4 | 1.14 | 1.145037
0 | 4 | 8 | 4 | 16 | 20 | 44 | 4 | 1.17 | 1.168055
0 | 12 | 4 | 0 | 4 | 16 | 40 | 24 | 1.17 | 1.167267
0 | 0 | 8 | 4 | 16 | 12 | 52 | 8 | 1.14 | 1.145134
4 | 12 | 4 | 4 | 12 | 16 | 36 | 12 | 1.21 | 1.210253
0 | 24 | 8 | 0 | 12 | 16 | 32 | 8 | 1.15 | 1.154213
4 | 32 | 8 | 4 | 4 | 20 | 24 | 4 | 1.16 | 1.156505
4 | 40 | 0 | 0 | 12 | 4 | 36 | 4 | 1.18 | 1.177387
0 | 16 | 0 | 4 | 20 | 20 | 28 | 12 | 1.17 | 1.168712
4 | 12 | 0 | 0 | 16 | 8 | 52 | 8 | 1.13 | 1.139854

## Test Results
Al | Co | Cr | Cu | Fe | Mn | Ni | V | Actual_Avg HDYN/HQS | Predicted_Avg HDYN/HQS
4 | 0 | 12 | 16 | 4 | 12 | 52 | 0 | 1.16 | 1.16165
4 | 40 | 0 | 0 | 12 | 4 | 36 | 4 | 1.18 | 1.177387
4 | 12 | 4 | 4 | 12 | 16 | 36 | 12 | 1.21 | 1.210253
4 | 12 | 8 | 4 | 16 | 8 | 48 | 0 | 1.18 | 1.178992
4 | 0 | 8 | 4 | 24 | 12 | 44 | 4 | 1.17 | 1.167015
0 | 4 | 8 | 4 | 16 | 20 | 44 | 4 | 1.17 | 1.168055
0 | 20 | 8 | 4 | 0 | 20 | 44 | 4 | 1.13 | 1.134618