## Train Results
Al | Co | Cr | Cu | Fe | Mn | Ni | V | Actual_Avg HDYN/HQS | Predicted_Avg HDYN/HQS
0 | 40 | 4 | 0 | 28 | 4 | 4 | 20 | 1.13 | 1.136694
4 | 0 | 8 | 24 | 4 | 16 | 44 | 0 | 1.22 | 1.217574
4 | 16 | 0 | 20 | 4 | 12 | 44 | 0 | 1.2 | 1.194929
0 | 24 | 4 | 0 | 8 | 4 | 36 | 24 | 1.09 | 1.092415
4 | 20 | 4 | 4 | 16 | 0 | 52 | 0 | 1.14 | 1.141207
4 | 0 | 12 | 4 | 4 | 16 | 52 | 8 | 1.16 | 1.159415
4 | 4 | 4 | 8 | 28 | 16 | 32 | 4 | 1.2 | 1.194785
4 | 0 | 8 | 4 | 24 | 12 | 44 | 4 | 1.17 | 1.165734
4 | 8 | 0 | 12 | 20 | 8 | 48 | 0 | 1.17 | 1.167754
0 | 20 | 8 | 4 | 0 | 20 | 44 | 4 | 1.13 | 1.136033
4 | 12 | 8 | 4 | 16 | 8 | 48 | 0 | 1.18 | 1.173743
0 | 20 | 4 | 0 | 4 | 4 | 48 | 20 | 1.15 | 1.151338
4 | 16 | 0 | 4 | 12 | 8 | 52 | 4 | 1.17 | 1.166018
4 | 12 | 0 | 12 | 20 | 8 | 44 | 0 | 1.09 | 1.097605
4 | 12 | 4 | 4 | 20 | 16 | 32 | 8 | 1.17 | 1.166414
4 | 8 | 0 | 0 | 4 | 8 | 52 | 24 | 1.16 | 1.161401
4 | 8 | 12 | 4 | 4 | 24 | 40 | 4 | 1.14 | 1.145804
4 | 0 | 12 | 16 | 4 | 12 | 52 | 0 | 1.16 | 1.159536
0 | 16 | 8 | 4 | 16 | 20 | 36 | 0 | 1.17 | 1.167149
4 | 12 | 8 | 0 | 8 | 8 | 56 | 4 | 1.12 | 1.124557
4 | 0 | 4 | 4 | 16 | 12 | 56 | 4 | 1.14 | 1.14452
0 | 4 | 8 | 4 | 16 | 20 | 44 | 4 | 1.17 | 1.167675
0 | 12 | 4 | 0 | 4 | 16 | 40 | 24 | 1.17 | 1.166494
0 | 0 | 8 | 4 | 16 | 12 | 52 | 8 | 1.14 | 1.142589
4 | 12 | 4 | 4 | 12 | 16 | 36 | 12 | 1.21 | 1.20705
0 | 24 | 8 | 0 | 12 | 16 | 32 | 8 | 1.15 | 1.151602
4 | 32 | 8 | 4 | 4 | 20 | 24 | 4 | 1.16 | 1.160278
4 | 40 | 0 | 0 | 12 | 4 | 36 | 4 | 1.18 | 1.175377
0 | 16 | 0 | 4 | 20 | 20 | 28 | 12 | 1.17 | 1.167543
4 | 12 | 0 | 0 | 16 | 8 | 52 | 8 | 1.13 | 1.137841

## Test Results
Al | Co | Cr | Cu | Fe | Mn | Ni | V | Actual_Avg HDYN/HQS | Predicted_Avg HDYN/HQS
4 | 0 | 12 | 16 | 4 | 12 | 52 | 0 | 1.16 | 1.159536
4 | 40 | 0 | 0 | 12 | 4 | 36 | 4 | 1.18 | 1.175377
4 | 12 | 4 | 4 | 12 | 16 | 36 | 12 | 1.21 | 1.20705
4 | 12 | 8 | 4 | 16 | 8 | 48 | 0 | 1.18 | 1.173743
4 | 0 | 8 | 4 | 24 | 12 | 44 | 4 | 1.17 | 1.165734
0 | 4 | 8 | 4 | 16 | 20 | 44 | 4 | 1.17 | 1.167675
0 | 20 | 8 | 4 | 0 | 20 | 44 | 4 | 1.13 | 1.136033