## Train Results
Al | Co | Cr | Cu | Fe | Mn | Ni | V | Actual_Avg HDYN/HQS | Predicted_Avg HDYN/HQS
0 | 40 | 4 | 0 | 28 | 4 | 4 | 20 | 1.13 | 1.153625
4 | 0 | 8 | 24 | 4 | 16 | 44 | 0 | 1.22 | 1.178111
4 | 16 | 0 | 20 | 4 | 12 | 44 | 0 | 1.2 | 1.186144
0 | 24 | 4 | 0 | 8 | 4 | 36 | 24 | 1.09 | 1.149481
4 | 20 | 4 | 4 | 16 | 0 | 52 | 0 | 1.14 | 1.158404
4 | 0 | 12 | 4 | 4 | 16 | 52 | 8 | 1.16 | 1.149574
4 | 4 | 4 | 8 | 28 | 16 | 32 | 4 | 1.2 | 1.175961
4 | 0 | 8 | 4 | 24 | 12 | 44 | 4 | 1.17 | 1.165254
4 | 8 | 0 | 12 | 20 | 8 | 48 | 0 | 1.17 | 1.167581
0 | 20 | 8 | 4 | 0 | 20 | 44 | 4 | 1.13 | 1.146223
4 | 12 | 8 | 4 | 16 | 8 | 48 | 0 | 1.18 | 1.164227
0 | 20 | 4 | 0 | 4 | 4 | 48 | 20 | 1.15 | 1.154346
4 | 16 | 0 | 4 | 12 | 8 | 52 | 4 | 1.17 | 1.171166
4 | 12 | 0 | 12 | 20 | 8 | 44 | 0 | 1.09 | 1.166495
4 | 12 | 4 | 4 | 20 | 16 | 32 | 8 | 1.17 | 1.175655
4 | 8 | 0 | 0 | 4 | 8 | 52 | 24 | 1.16 | 1.160177
4 | 8 | 12 | 4 | 4 | 24 | 40 | 4 | 1.14 | 1.150249
4 | 0 | 12 | 16 | 4 | 12 | 52 | 0 | 1.16 | 1.153794
0 | 16 | 8 | 4 | 16 | 20 | 36 | 0 | 1.17 | 1.156649
4 | 12 | 8 | 0 | 8 | 8 | 56 | 4 | 1.12 | 1.153644
4 | 0 | 4 | 4 | 16 | 12 | 56 | 4 | 1.14 | 1.163656
0 | 4 | 8 | 4 | 16 | 20 | 44 | 4 | 1.17 | 1.157137
0 | 12 | 4 | 0 | 4 | 16 | 40 | 24 | 1.17 | 1.16405
0 | 0 | 8 | 4 | 16 | 12 | 52 | 8 | 1.14 | 1.155155
4 | 12 | 4 | 4 | 12 | 16 | 36 | 12 | 1.21 | 1.175119
0 | 24 | 8 | 0 | 12 | 16 | 32 | 8 | 1.15 | 1.155355
4 | 32 | 8 | 4 | 4 | 20 | 24 | 4 | 1.16 | 1.164802
4 | 40 | 0 | 0 | 12 | 4 | 36 | 4 | 1.18 | 1.162027
0 | 16 | 0 | 4 | 20 | 20 | 28 | 12 | 1.17 | 1.16765
4 | 12 | 0 | 0 | 16 | 8 | 52 | 8 | 1.13 | 1.165329

## Test Results
Al | Co | Cr | Cu | Fe | Mn | Ni | V | Actual_Avg HDYN/HQS | Predicted_Avg HDYN/HQS
4 | 0 | 12 | 16 | 4 | 12 | 52 | 0 | 1.16 | 1.153794
4 | 40 | 0 | 0 | 12 | 4 | 36 | 4 | 1.18 | 1.162027
4 | 12 | 4 | 4 | 12 | 16 | 36 | 12 | 1.21 | 1.175119
4 | 12 | 8 | 4 | 16 | 8 | 48 | 0 | 1.18 | 1.164227
4 | 0 | 8 | 4 | 24 | 12 | 44 | 4 | 1.17 | 1.165254
0 | 4 | 8 | 4 | 16 | 20 | 44 | 4 | 1.17 | 1.157137
0 | 20 | 8 | 4 | 0 | 20 | 44 | 4 | 1.13 | 1.146223