## Train Results
Al | Co | Cr | Cu | Fe | Mn | Ni | V | Actual_Avg HDYN/HQS | Predicted_Avg HDYN/HQS
0 | 40 | 4 | 0 | 28 | 4 | 4 | 20 | 1.13 | 1.133449
4 | 0 | 8 | 24 | 4 | 16 | 44 | 0 | 1.22 | 1.219524
4 | 16 | 0 | 20 | 4 | 12 | 44 | 0 | 1.2 | 1.215513
0 | 24 | 4 | 0 | 8 | 4 | 36 | 24 | 1.09 | 1.094356
4 | 20 | 4 | 4 | 16 | 0 | 52 | 0 | 1.14 | 1.136998
4 | 0 | 12 | 4 | 4 | 16 | 52 | 8 | 1.16 | 1.158226
4 | 4 | 4 | 8 | 28 | 16 | 32 | 4 | 1.2 | 1.191064
4 | 0 | 8 | 4 | 24 | 12 | 44 | 4 | 1.17 | 1.16504
4 | 8 | 0 | 12 | 20 | 8 | 48 | 0 | 1.17 | 1.159009
0 | 20 | 8 | 4 | 0 | 20 | 44 | 4 | 1.13 | 1.131243
4 | 12 | 8 | 4 | 16 | 8 | 48 | 0 | 1.18 | 1.173816
0 | 20 | 4 | 0 | 4 | 4 | 48 | 20 | 1.15 | 1.151479
4 | 16 | 0 | 4 | 12 | 8 | 52 | 4 | 1.17 | 1.163939
4 | 12 | 0 | 12 | 20 | 8 | 44 | 0 | 1.09 | 1.099094
4 | 12 | 4 | 4 | 20 | 16 | 32 | 8 | 1.17 | 1.162347
4 | 8 | 0 | 0 | 4 | 8 | 52 | 24 | 1.16 | 1.155301
4 | 8 | 12 | 4 | 4 | 24 | 40 | 4 | 1.14 | 1.142604
4 | 0 | 12 | 16 | 4 | 12 | 52 | 0 | 1.16 | 1.158882
0 | 16 | 8 | 4 | 16 | 20 | 36 | 0 | 1.17 | 1.162976
4 | 12 | 8 | 0 | 8 | 8 | 56 | 4 | 1.12 | 1.119304
4 | 0 | 4 | 4 | 16 | 12 | 56 | 4 | 1.14 | 1.142142
0 | 4 | 8 | 4 | 16 | 20 | 44 | 4 | 1.17 | 1.163584
0 | 12 | 4 | 0 | 4 | 16 | 40 | 24 | 1.17 | 1.165277
0 | 0 | 8 | 4 | 16 | 12 | 52 | 8 | 1.14 | 1.141643
4 | 12 | 4 | 4 | 12 | 16 | 36 | 12 | 1.21 | 1.205569
0 | 24 | 8 | 0 | 12 | 16 | 32 | 8 | 1.15 | 1.147966
4 | 32 | 8 | 4 | 4 | 20 | 24 | 4 | 1.16 | 1.158397
4 | 40 | 0 | 0 | 12 | 4 | 36 | 4 | 1.18 | 1.175366
0 | 16 | 0 | 4 | 20 | 20 | 28 | 12 | 1.17 | 1.164593
4 | 12 | 0 | 0 | 16 | 8 | 52 | 8 | 1.13 | 1.127012

## Test Results
Al | Co | Cr | Cu | Fe | Mn | Ni | V | Actual_Avg HDYN/HQS | Predicted_Avg HDYN/HQS
4 | 0 | 12 | 16 | 4 | 12 | 52 | 0 | 1.16 | 1.158882
4 | 40 | 0 | 0 | 12 | 4 | 36 | 4 | 1.18 | 1.175366
4 | 12 | 4 | 4 | 12 | 16 | 36 | 12 | 1.21 | 1.205569
4 | 12 | 8 | 4 | 16 | 8 | 48 | 0 | 1.18 | 1.173816
4 | 0 | 8 | 4 | 24 | 12 | 44 | 4 | 1.17 | 1.16504
0 | 4 | 8 | 4 | 16 | 20 | 44 | 4 | 1.17 | 1.163584
0 | 20 | 8 | 4 | 0 | 20 | 44 | 4 | 1.13 | 1.131243