## Train Results
Al | Co | Cr | Cu | Fe | Mn | Ni | V | Actual_Avg HDYN/HQS | Predicted_Avg HDYN/HQS
0 | 40 | 4 | 0 | 28 | 4 | 4 | 20 | 1.13 | 1.151681
4 | 0 | 8 | 24 | 4 | 16 | 44 | 0 | 1.22 | 1.156072
4 | 16 | 0 | 20 | 4 | 12 | 44 | 0 | 1.2 | 1.154489
0 | 24 | 4 | 0 | 8 | 4 | 36 | 24 | 1.09 | 1.151083
4 | 20 | 4 | 4 | 16 | 0 | 52 | 0 | 1.14 | 1.154712
4 | 0 | 12 | 4 | 4 | 16 | 52 | 8 | 1.16 | 1.156674
4 | 4 | 4 | 8 | 28 | 16 | 32 | 4 | 1.2 | 1.155788
4 | 0 | 8 | 4 | 24 | 12 | 44 | 4 | 1.17 | 1.156683
4 | 8 | 0 | 12 | 20 | 8 | 48 | 0 | 1.17 | 1.15424
0 | 20 | 8 | 4 | 0 | 20 | 44 | 4 | 1.13 | 1.153922
4 | 12 | 8 | 4 | 16 | 8 | 48 | 0 | 1.18 | 1.156387
0 | 20 | 4 | 0 | 4 | 4 | 48 | 20 | 1.15 | 1.151236
4 | 16 | 0 | 4 | 12 | 8 | 52 | 4 | 1.17 | 1.154827
4 | 12 | 0 | 12 | 20 | 8 | 44 | 0 | 1.09 | 1.154199
4 | 12 | 4 | 4 | 20 | 16 | 32 | 8 | 1.17 | 1.155194
4 | 8 | 0 | 0 | 4 | 8 | 52 | 24 | 1.16 | 1.153982
4 | 8 | 12 | 4 | 4 | 24 | 40 | 4 | 1.14 | 1.156682
4 | 0 | 12 | 16 | 4 | 12 | 52 | 0 | 1.16 | 1.156003
0 | 16 | 8 | 4 | 16 | 20 | 36 | 0 | 1.17 | 1.15471
4 | 12 | 8 | 0 | 8 | 8 | 56 | 4 | 1.12 | 1.156114
4 | 0 | 4 | 4 | 16 | 12 | 56 | 4 | 1.14 | 1.156065
0 | 4 | 8 | 4 | 16 | 20 | 44 | 4 | 1.17 | 1.154534
0 | 12 | 4 | 0 | 4 | 16 | 40 | 24 | 1.17 | 1.152478
0 | 0 | 8 | 4 | 16 | 12 | 52 | 8 | 1.14 | 1.15479
4 | 12 | 4 | 4 | 12 | 16 | 36 | 12 | 1.21 | 1.155283
0 | 24 | 8 | 0 | 12 | 16 | 32 | 8 | 1.15 | 1.153274
4 | 32 | 8 | 4 | 4 | 20 | 24 | 4 | 1.16 | 1.156316
4 | 40 | 0 | 0 | 12 | 4 | 36 | 4 | 1.18 | 1.154577
0 | 16 | 0 | 4 | 20 | 20 | 28 | 12 | 1.17 | 1.153325
4 | 12 | 0 | 0 | 16 | 8 | 52 | 8 | 1.13 | 1.155054

## Test Results
Al | Co | Cr | Cu | Fe | Mn | Ni | V | Actual_Avg HDYN/HQS | Predicted_Avg HDYN/HQS
4 | 0 | 12 | 16 | 4 | 12 | 52 | 0 | 1.16 | 1.156003
4 | 40 | 0 | 0 | 12 | 4 | 36 | 4 | 1.18 | 1.154577
4 | 12 | 4 | 4 | 12 | 16 | 36 | 12 | 1.21 | 1.155283
4 | 12 | 8 | 4 | 16 | 8 | 48 | 0 | 1.18 | 1.156387
4 | 0 | 8 | 4 | 24 | 12 | 44 | 4 | 1.17 | 1.156683
0 | 4 | 8 | 4 | 16 | 20 | 44 | 4 | 1.17 | 1.154534
0 | 20 | 8 | 4 | 0 | 20 | 44 | 4 | 1.13 | 1.153922