## Train Results
Al | Co | Cr | Cu | Fe | Mn | Ni | V | Actual_Avg HDYN/HQS | Predicted_Avg HDYN/HQS
0 | 40 | 4 | 0 | 28 | 4 | 4 | 20 | 1.13 | 1.135214
4 | 0 | 8 | 24 | 4 | 16 | 44 | 0 | 1.22 | 1.217776
4 | 16 | 0 | 20 | 4 | 12 | 44 | 0 | 1.2 | 1.205016
0 | 24 | 4 | 0 | 8 | 4 | 36 | 24 | 1.09 | 1.094429
4 | 20 | 4 | 4 | 16 | 0 | 52 | 0 | 1.14 | 1.141656
4 | 0 | 12 | 4 | 4 | 16 | 52 | 8 | 1.16 | 1.161312
4 | 4 | 4 | 8 | 28 | 16 | 32 | 4 | 1.2 | 1.195329
4 | 0 | 8 | 4 | 24 | 12 | 44 | 4 | 1.17 | 1.168798
4 | 8 | 0 | 12 | 20 | 8 | 48 | 0 | 1.17 | 1.170765
0 | 20 | 8 | 4 | 0 | 20 | 44 | 4 | 1.13 | 1.134166
4 | 12 | 8 | 4 | 16 | 8 | 48 | 0 | 1.18 | 1.174522
0 | 20 | 4 | 0 | 4 | 4 | 48 | 20 | 1.15 | 1.150856
4 | 16 | 0 | 4 | 12 | 8 | 52 | 4 | 1.17 | 1.171186
4 | 12 | 0 | 12 | 20 | 8 | 44 | 0 | 1.09 | 1.099355
4 | 12 | 4 | 4 | 20 | 16 | 32 | 8 | 1.17 | 1.167139
4 | 8 | 0 | 0 | 4 | 8 | 52 | 24 | 1.16 | 1.161042
4 | 8 | 12 | 4 | 4 | 24 | 40 | 4 | 1.14 | 1.142828
4 | 0 | 12 | 16 | 4 | 12 | 52 | 0 | 1.16 | 1.159031
0 | 16 | 8 | 4 | 16 | 20 | 36 | 0 | 1.17 | 1.169296
4 | 12 | 8 | 0 | 8 | 8 | 56 | 4 | 1.12 | 1.121241
4 | 0 | 4 | 4 | 16 | 12 | 56 | 4 | 1.14 | 1.141555
0 | 4 | 8 | 4 | 16 | 20 | 44 | 4 | 1.17 | 1.168114
0 | 12 | 4 | 0 | 4 | 16 | 40 | 24 | 1.17 | 1.167553
0 | 0 | 8 | 4 | 16 | 12 | 52 | 8 | 1.14 | 1.142756
4 | 12 | 4 | 4 | 12 | 16 | 36 | 12 | 1.21 | 1.207779
0 | 24 | 8 | 0 | 12 | 16 | 32 | 8 | 1.15 | 1.153167
4 | 32 | 8 | 4 | 4 | 20 | 24 | 4 | 1.16 | 1.163364
4 | 40 | 0 | 0 | 12 | 4 | 36 | 4 | 1.18 | 1.175958
0 | 16 | 0 | 4 | 20 | 20 | 28 | 12 | 1.17 | 1.16932
4 | 12 | 0 | 0 | 16 | 8 | 52 | 8 | 1.13 | 1.132326

## Test Results
Al | Co | Cr | Cu | Fe | Mn | Ni | V | Actual_Avg HDYN/HQS | Predicted_Avg HDYN/HQS
4 | 0 | 12 | 16 | 4 | 12 | 52 | 0 | 1.16 | 1.159031
4 | 40 | 0 | 0 | 12 | 4 | 36 | 4 | 1.18 | 1.175958
4 | 12 | 4 | 4 | 12 | 16 | 36 | 12 | 1.21 | 1.207779
4 | 12 | 8 | 4 | 16 | 8 | 48 | 0 | 1.18 | 1.174522
4 | 0 | 8 | 4 | 24 | 12 | 44 | 4 | 1.17 | 1.168798
0 | 4 | 8 | 4 | 16 | 20 | 44 | 4 | 1.17 | 1.168114
0 | 20 | 8 | 4 | 0 | 20 | 44 | 4 | 1.13 | 1.134166