## Train Results
Al | Co | Cr | Cu | Fe | Mn | Ni | V | Actual_Avg HDYN/HQS | Predicted_Avg HDYN/HQS
0 | 40 | 4 | 0 | 28 | 4 | 4 | 20 | 1.13 | 1.132605
4 | 0 | 8 | 24 | 4 | 16 | 44 | 0 | 1.22 | 1.215579
4 | 16 | 0 | 20 | 4 | 12 | 44 | 0 | 1.2 | 1.205861
0 | 24 | 4 | 0 | 8 | 4 | 36 | 24 | 1.09 | 1.094918
4 | 20 | 4 | 4 | 16 | 0 | 52 | 0 | 1.14 | 1.143285
4 | 0 | 12 | 4 | 4 | 16 | 52 | 8 | 1.16 | 1.159926
4 | 4 | 4 | 8 | 28 | 16 | 32 | 4 | 1.2 | 1.192029
4 | 0 | 8 | 4 | 24 | 12 | 44 | 4 | 1.17 | 1.164511
4 | 8 | 0 | 12 | 20 | 8 | 48 | 0 | 1.17 | 1.164423
0 | 20 | 8 | 4 | 0 | 20 | 44 | 4 | 1.13 | 1.131389
4 | 12 | 8 | 4 | 16 | 8 | 48 | 0 | 1.18 | 1.178282
0 | 20 | 4 | 0 | 4 | 4 | 48 | 20 | 1.15 | 1.153888
4 | 16 | 0 | 4 | 12 | 8 | 52 | 4 | 1.17 | 1.169022
4 | 12 | 0 | 12 | 20 | 8 | 44 | 0 | 1.09 | 1.098583
4 | 12 | 4 | 4 | 20 | 16 | 32 | 8 | 1.17 | 1.170072
4 | 8 | 0 | 0 | 4 | 8 | 52 | 24 | 1.16 | 1.158793
4 | 8 | 12 | 4 | 4 | 24 | 40 | 4 | 1.14 | 1.14395
4 | 0 | 12 | 16 | 4 | 12 | 52 | 0 | 1.16 | 1.1578
0 | 16 | 8 | 4 | 16 | 20 | 36 | 0 | 1.17 | 1.165809
4 | 12 | 8 | 0 | 8 | 8 | 56 | 4 | 1.12 | 1.124933
4 | 0 | 4 | 4 | 16 | 12 | 56 | 4 | 1.14 | 1.142883
0 | 4 | 8 | 4 | 16 | 20 | 44 | 4 | 1.17 | 1.166475
0 | 12 | 4 | 0 | 4 | 16 | 40 | 24 | 1.17 | 1.168903
0 | 0 | 8 | 4 | 16 | 12 | 52 | 8 | 1.14 | 1.142357
4 | 12 | 4 | 4 | 12 | 16 | 36 | 12 | 1.21 | 1.209046
0 | 24 | 8 | 0 | 12 | 16 | 32 | 8 | 1.15 | 1.151501
4 | 32 | 8 | 4 | 4 | 20 | 24 | 4 | 1.16 | 1.157344
4 | 40 | 0 | 0 | 12 | 4 | 36 | 4 | 1.18 | 1.17193
0 | 16 | 0 | 4 | 20 | 20 | 28 | 12 | 1.17 | 1.164022
4 | 12 | 0 | 0 | 16 | 8 | 52 | 8 | 1.13 | 1.135939

## Test Results
Al | Co | Cr | Cu | Fe | Mn | Ni | V | Actual_Avg HDYN/HQS | Predicted_Avg HDYN/HQS
0 | 16 | 8 | 4 | 16 | 20 | 36 | 0 | 1.17 | 1.165809
4 | 0 | 8 | 4 | 24 | 12 | 44 | 4 | 1.17 | 1.164511
4 | 12 | 0 | 12 | 20 | 8 | 44 | 0 | 1.09 | 1.098583
4 | 12 | 4 | 4 | 12 | 16 | 36 | 12 | 1.21 | 1.209046
4 | 0 | 4 | 0 | 4 | 4 | 60 | 24 | 1.14 | 1.150385
4 | 0 | 12 | 4 | 4 | 16 | 52 | 8 | 1.16 | 1.159926
0 | 24 | 4 | 0 | 8 | 4 | 36 | 24 | 1.09 | 1.094918