## Train Results
Al | Co | Cr | Cu | Fe | Mn | Ni | V | Actual_Avg HDYN/HQS | Predicted_Avg HDYN/HQS
0 | 40 | 4 | 0 | 28 | 4 | 4 | 20 | 1.13 | 1.108685
4 | 0 | 8 | 24 | 4 | 16 | 44 | 0 | 1.22 | 1.216238
4 | 16 | 0 | 20 | 4 | 12 | 44 | 0 | 1.2 | 1.199376
0 | 24 | 4 | 0 | 8 | 4 | 36 | 24 | 1.09 | 1.09261
4 | 20 | 4 | 4 | 16 | 0 | 52 | 0 | 1.14 | 1.142757
4 | 0 | 12 | 4 | 4 | 16 | 52 | 8 | 1.16 | 1.157879
4 | 4 | 4 | 8 | 28 | 16 | 32 | 4 | 1.2 | 1.194256
4 | 0 | 8 | 4 | 24 | 12 | 44 | 4 | 1.17 | 1.168381
4 | 8 | 0 | 12 | 20 | 8 | 48 | 0 | 1.17 | 1.166163
0 | 20 | 8 | 4 | 0 | 20 | 44 | 4 | 1.13 | 1.133001
4 | 12 | 8 | 4 | 16 | 8 | 48 | 0 | 1.18 | 1.176932
0 | 20 | 4 | 0 | 4 | 4 | 48 | 20 | 1.15 | 1.150567
4 | 16 | 0 | 4 | 12 | 8 | 52 | 4 | 1.17 | 1.16681
4 | 12 | 0 | 12 | 20 | 8 | 44 | 0 | 1.09 | 1.097047
4 | 12 | 4 | 4 | 20 | 16 | 32 | 8 | 1.17 | 1.168609
4 | 8 | 0 | 0 | 4 | 8 | 52 | 24 | 1.16 | 1.159222
4 | 8 | 12 | 4 | 4 | 24 | 40 | 4 | 1.14 | 1.145218
4 | 0 | 12 | 16 | 4 | 12 | 52 | 0 | 1.16 | 1.160592
0 | 16 | 8 | 4 | 16 | 20 | 36 | 0 | 1.17 | 1.166842
4 | 12 | 8 | 0 | 8 | 8 | 56 | 4 | 1.12 | 1.126628
4 | 0 | 4 | 4 | 16 | 12 | 56 | 4 | 1.14 | 1.143459
0 | 4 | 8 | 4 | 16 | 20 | 44 | 4 | 1.17 | 1.166359
0 | 12 | 4 | 0 | 4 | 16 | 40 | 24 | 1.17 | 1.167045
0 | 0 | 8 | 4 | 16 | 12 | 52 | 8 | 1.14 | 1.143301
4 | 12 | 4 | 4 | 12 | 16 | 36 | 12 | 1.21 | 1.205083
0 | 24 | 8 | 0 | 12 | 16 | 32 | 8 | 1.15 | 1.148898
4 | 32 | 8 | 4 | 4 | 20 | 24 | 4 | 1.16 | 1.160995
4 | 40 | 0 | 0 | 12 | 4 | 36 | 4 | 1.18 | 1.173365
0 | 16 | 0 | 4 | 20 | 20 | 28 | 12 | 1.17 | 1.164061
4 | 12 | 0 | 0 | 16 | 8 | 52 | 8 | 1.13 | 1.135843

## Test Results
Al | Co | Cr | Cu | Fe | Mn | Ni | V | Actual_Avg HDYN/HQS | Predicted_Avg HDYN/HQS
0 | 16 | 8 | 4 | 16 | 20 | 36 | 0 | 1.17 | 1.166842
4 | 0 | 8 | 4 | 24 | 12 | 44 | 4 | 1.17 | 1.168381
4 | 12 | 0 | 12 | 20 | 8 | 44 | 0 | 1.09 | 1.097047
4 | 12 | 4 | 4 | 12 | 16 | 36 | 12 | 1.21 | 1.205083
4 | 0 | 4 | 0 | 4 | 4 | 60 | 24 | 1.14 | 1.154419
4 | 0 | 12 | 4 | 4 | 16 | 52 | 8 | 1.16 | 1.157879
0 | 24 | 4 | 0 | 8 | 4 | 36 | 24 | 1.09 | 1.09261