## Train Results
Al | Co | Cr | Cu | Fe | Mn | Ni | V | Actual_Avg HDYN/HQS | Predicted_Avg HDYN/HQS
0 | 40 | 4 | 0 | 28 | 4 | 4 | 20 | 1.13 | 1.152293
4 | 0 | 8 | 24 | 4 | 16 | 44 | 0 | 1.22 | 1.157738
4 | 16 | 0 | 20 | 4 | 12 | 44 | 0 | 1.2 | 1.1562
0 | 24 | 4 | 0 | 8 | 4 | 36 | 24 | 1.09 | 1.153537
4 | 20 | 4 | 4 | 16 | 0 | 52 | 0 | 1.14 | 1.154782
4 | 0 | 12 | 4 | 4 | 16 | 52 | 8 | 1.16 | 1.155341
4 | 4 | 4 | 8 | 28 | 16 | 32 | 4 | 1.2 | 1.157266
4 | 0 | 8 | 4 | 24 | 12 | 44 | 4 | 1.17 | 1.15535
4 | 8 | 0 | 12 | 20 | 8 | 48 | 0 | 1.17 | 1.15523
0 | 20 | 8 | 4 | 0 | 20 | 44 | 4 | 1.13 | 1.154606
4 | 12 | 8 | 4 | 16 | 8 | 48 | 0 | 1.18 | 1.155441
0 | 20 | 4 | 0 | 4 | 4 | 48 | 20 | 1.15 | 1.155097
4 | 16 | 0 | 4 | 12 | 8 | 52 | 4 | 1.17 | 1.155882
4 | 12 | 0 | 12 | 20 | 8 | 44 | 0 | 1.09 | 1.155508
4 | 12 | 4 | 4 | 20 | 16 | 32 | 8 | 1.17 | 1.157693
4 | 8 | 0 | 0 | 4 | 8 | 52 | 24 | 1.16 | 1.15539
4 | 8 | 12 | 4 | 4 | 24 | 40 | 4 | 1.14 | 1.155028
4 | 0 | 12 | 16 | 4 | 12 | 52 | 0 | 1.16 | 1.15756
0 | 16 | 8 | 4 | 16 | 20 | 36 | 0 | 1.17 | 1.154798
4 | 12 | 8 | 0 | 8 | 8 | 56 | 4 | 1.12 | 1.155513
4 | 0 | 4 | 4 | 16 | 12 | 56 | 4 | 1.14 | 1.155475
0 | 4 | 8 | 4 | 16 | 20 | 44 | 4 | 1.17 | 1.155744
0 | 12 | 4 | 0 | 4 | 16 | 40 | 24 | 1.17 | 1.155761
0 | 0 | 8 | 4 | 16 | 12 | 52 | 8 | 1.14 | 1.155132
4 | 12 | 4 | 4 | 12 | 16 | 36 | 12 | 1.21 | 1.157096
0 | 24 | 8 | 0 | 12 | 16 | 32 | 8 | 1.15 | 1.155193
4 | 32 | 8 | 4 | 4 | 20 | 24 | 4 | 1.16 | 1.156957
4 | 40 | 0 | 0 | 12 | 4 | 36 | 4 | 1.18 | 1.157121
0 | 16 | 0 | 4 | 20 | 20 | 28 | 12 | 1.17 | 1.156102
4 | 12 | 0 | 0 | 16 | 8 | 52 | 8 | 1.13 | 1.155865

## Test Results
Al | Co | Cr | Cu | Fe | Mn | Ni | V | Actual_Avg HDYN/HQS | Predicted_Avg HDYN/HQS
0 | 16 | 8 | 4 | 16 | 20 | 36 | 0 | 1.17 | 1.154798
4 | 0 | 8 | 4 | 24 | 12 | 44 | 4 | 1.17 | 1.15535
4 | 12 | 0 | 12 | 20 | 8 | 44 | 0 | 1.09 | 1.155508
4 | 12 | 4 | 4 | 12 | 16 | 36 | 12 | 1.21 | 1.157096
4 | 0 | 4 | 0 | 4 | 4 | 60 | 24 | 1.14 | 1.155429
4 | 0 | 12 | 4 | 4 | 16 | 52 | 8 | 1.16 | 1.155341
0 | 24 | 4 | 0 | 8 | 4 | 36 | 24 | 1.09 | 1.153537