## Train Results
Al | Co | Cr | Cu | Fe | Mn | Ni | V | Actual_Avg HDYN/HQS | Predicted_Avg HDYN/HQS
0 | 40 | 4 | 0 | 28 | 4 | 4 | 20 | 1.13 | 1.158665
4 | 0 | 8 | 24 | 4 | 16 | 44 | 0 | 1.22 | 1.161869
4 | 16 | 0 | 20 | 4 | 12 | 44 | 0 | 1.2 | 1.158632
0 | 24 | 4 | 0 | 8 | 4 | 36 | 24 | 1.09 | 1.158159
4 | 20 | 4 | 4 | 16 | 0 | 52 | 0 | 1.14 | 1.153791
4 | 0 | 12 | 4 | 4 | 16 | 52 | 8 | 1.16 | 1.159473
4 | 4 | 4 | 8 | 28 | 16 | 32 | 4 | 1.2 | 1.162242
4 | 0 | 8 | 4 | 24 | 12 | 44 | 4 | 1.17 | 1.158976
4 | 8 | 0 | 12 | 20 | 8 | 48 | 0 | 1.17 | 1.156239
0 | 20 | 8 | 4 | 0 | 20 | 44 | 4 | 1.13 | 1.15576
4 | 12 | 8 | 4 | 16 | 8 | 48 | 0 | 1.18 | 1.155358
0 | 20 | 4 | 0 | 4 | 4 | 48 | 20 | 1.15 | 1.157397
4 | 16 | 0 | 4 | 12 | 8 | 52 | 4 | 1.17 | 1.155714
4 | 12 | 0 | 12 | 20 | 8 | 44 | 0 | 1.09 | 1.156917
4 | 12 | 4 | 4 | 20 | 16 | 32 | 8 | 1.17 | 1.161634
4 | 8 | 0 | 0 | 4 | 8 | 52 | 24 | 1.16 | 1.158961
4 | 8 | 12 | 4 | 4 | 24 | 40 | 4 | 1.14 | 1.15803
4 | 0 | 12 | 16 | 4 | 12 | 52 | 0 | 1.16 | 1.159562
0 | 16 | 8 | 4 | 16 | 20 | 36 | 0 | 1.17 | 1.157245
4 | 12 | 8 | 0 | 8 | 8 | 56 | 4 | 1.12 | 1.153351
4 | 0 | 4 | 4 | 16 | 12 | 56 | 4 | 1.14 | 1.15572
0 | 4 | 8 | 4 | 16 | 20 | 44 | 4 | 1.17 | 1.158498
0 | 12 | 4 | 0 | 4 | 16 | 40 | 24 | 1.17 | 1.16186
0 | 0 | 8 | 4 | 16 | 12 | 52 | 8 | 1.14 | 1.15616
4 | 12 | 4 | 4 | 12 | 16 | 36 | 12 | 1.21 | 1.162237
0 | 24 | 8 | 0 | 12 | 16 | 32 | 8 | 1.15 | 1.15775
4 | 32 | 8 | 4 | 4 | 20 | 24 | 4 | 1.16 | 1.157248
4 | 40 | 0 | 0 | 12 | 4 | 36 | 4 | 1.18 | 1.159257
0 | 16 | 0 | 4 | 20 | 20 | 28 | 12 | 1.17 | 1.162877
4 | 12 | 0 | 0 | 16 | 8 | 52 | 8 | 1.13 | 1.156361

## Test Results
Al | Co | Cr | Cu | Fe | Mn | Ni | V | Actual_Avg HDYN/HQS | Predicted_Avg HDYN/HQS
0 | 16 | 8 | 4 | 16 | 20 | 36 | 0 | 1.17 | 1.157245
4 | 0 | 8 | 4 | 24 | 12 | 44 | 4 | 1.17 | 1.158976
4 | 12 | 0 | 12 | 20 | 8 | 44 | 0 | 1.09 | 1.156917
4 | 12 | 4 | 4 | 12 | 16 | 36 | 12 | 1.21 | 1.162237
4 | 0 | 4 | 0 | 4 | 4 | 60 | 24 | 1.14 | 1.156965
4 | 0 | 12 | 4 | 4 | 16 | 52 | 8 | 1.16 | 1.159473
0 | 24 | 4 | 0 | 8 | 4 | 36 | 24 | 1.09 | 1.158159