## Train Results
Al | Co | Cr | Cu | Fe | Mn | Ni | V | Actual_Avg HDYN/HQS | Predicted_Avg HDYN/HQS
0 | 40 | 4 | 0 | 28 | 4 | 4 | 20 | 1.13 | 1.124943
4 | 0 | 8 | 24 | 4 | 16 | 44 | 0 | 1.22 | 1.216562
4 | 16 | 0 | 20 | 4 | 12 | 44 | 0 | 1.2 | 1.214437
0 | 24 | 4 | 0 | 8 | 4 | 36 | 24 | 1.09 | 1.122851
4 | 20 | 4 | 4 | 16 | 0 | 52 | 0 | 1.14 | 1.154398
4 | 0 | 12 | 4 | 4 | 16 | 52 | 8 | 1.16 | 1.157155
4 | 4 | 4 | 8 | 28 | 16 | 32 | 4 | 1.2 | 1.189575
4 | 0 | 8 | 4 | 24 | 12 | 44 | 4 | 1.17 | 1.174067
4 | 8 | 0 | 12 | 20 | 8 | 48 | 0 | 1.17 | 1.154296
0 | 20 | 8 | 4 | 0 | 20 | 44 | 4 | 1.13 | 1.152743
4 | 12 | 8 | 4 | 16 | 8 | 48 | 0 | 1.18 | 1.175288
0 | 20 | 4 | 0 | 4 | 4 | 48 | 20 | 1.15 | 1.154858
4 | 16 | 0 | 4 | 12 | 8 | 52 | 4 | 1.17 | 1.169781
4 | 12 | 0 | 12 | 20 | 8 | 44 | 0 | 1.09 | 1.146344
4 | 12 | 4 | 4 | 20 | 16 | 32 | 8 | 1.17 | 1.183746
4 | 8 | 0 | 0 | 4 | 8 | 52 | 24 | 1.16 | 1.156817
4 | 8 | 12 | 4 | 4 | 24 | 40 | 4 | 1.14 | 1.158949
4 | 0 | 12 | 16 | 4 | 12 | 52 | 0 | 1.16 | 1.162763
0 | 16 | 8 | 4 | 16 | 20 | 36 | 0 | 1.17 | 1.169889
4 | 12 | 8 | 0 | 8 | 8 | 56 | 4 | 1.12 | 1.147254
4 | 0 | 4 | 4 | 16 | 12 | 56 | 4 | 1.14 | 1.15873
0 | 4 | 8 | 4 | 16 | 20 | 44 | 4 | 1.17 | 1.166887
0 | 12 | 4 | 0 | 4 | 16 | 40 | 24 | 1.17 | 1.165354
0 | 0 | 8 | 4 | 16 | 12 | 52 | 8 | 1.14 | 1.151583
4 | 12 | 4 | 4 | 12 | 16 | 36 | 12 | 1.21 | 1.19944
0 | 24 | 8 | 0 | 12 | 16 | 32 | 8 | 1.15 | 1.159677
4 | 32 | 8 | 4 | 4 | 20 | 24 | 4 | 1.16 | 1.17268
4 | 40 | 0 | 0 | 12 | 4 | 36 | 4 | 1.18 | 1.169386
0 | 16 | 0 | 4 | 20 | 20 | 28 | 12 | 1.17 | 1.155682
4 | 12 | 0 | 0 | 16 | 8 | 52 | 8 | 1.13 | 1.149286

## Test Results
Al | Co | Cr | Cu | Fe | Mn | Ni | V | Actual_Avg HDYN/HQS | Predicted_Avg HDYN/HQS
0 | 16 | 8 | 4 | 16 | 20 | 36 | 0 | 1.17 | 1.169889
4 | 0 | 8 | 4 | 24 | 12 | 44 | 4 | 1.17 | 1.174067
4 | 12 | 0 | 12 | 20 | 8 | 44 | 0 | 1.09 | 1.146344
4 | 12 | 4 | 4 | 12 | 16 | 36 | 12 | 1.21 | 1.19944
4 | 0 | 4 | 0 | 4 | 4 | 60 | 24 | 1.14 | 1.146548
4 | 0 | 12 | 4 | 4 | 16 | 52 | 8 | 1.16 | 1.157155
0 | 24 | 4 | 0 | 8 | 4 | 36 | 24 | 1.09 | 1.122851