## Train Results
Al | Co | Cr | Cu | Fe | Mn | Ni | V | Actual_Avg HDYN/HQS | Predicted_Avg HDYN/HQS
0 | 40 | 4 | 0 | 28 | 4 | 4 | 20 | 1.13 | 1.157119
4 | 0 | 8 | 24 | 4 | 16 | 44 | 0 | 1.22 | 1.1658
4 | 16 | 0 | 20 | 4 | 12 | 44 | 0 | 1.2 | 1.162386
0 | 24 | 4 | 0 | 8 | 4 | 36 | 24 | 1.09 | 1.155305
4 | 20 | 4 | 4 | 16 | 0 | 52 | 0 | 1.14 | 1.155513
4 | 0 | 12 | 4 | 4 | 16 | 52 | 8 | 1.16 | 1.158081
4 | 4 | 4 | 8 | 28 | 16 | 32 | 4 | 1.2 | 1.161154
4 | 0 | 8 | 4 | 24 | 12 | 44 | 4 | 1.17 | 1.157609
4 | 8 | 0 | 12 | 20 | 8 | 48 | 0 | 1.17 | 1.157752
0 | 20 | 8 | 4 | 0 | 20 | 44 | 4 | 1.13 | 1.156547
4 | 12 | 8 | 4 | 16 | 8 | 48 | 0 | 1.18 | 1.157472
0 | 20 | 4 | 0 | 4 | 4 | 48 | 20 | 1.15 | 1.155429
4 | 16 | 0 | 4 | 12 | 8 | 52 | 4 | 1.17 | 1.154926
4 | 12 | 0 | 12 | 20 | 8 | 44 | 0 | 1.09 | 1.157684
4 | 12 | 4 | 4 | 20 | 16 | 32 | 8 | 1.17 | 1.160409
4 | 8 | 0 | 0 | 4 | 8 | 52 | 24 | 1.16 | 1.157887
4 | 8 | 12 | 4 | 4 | 24 | 40 | 4 | 1.14 | 1.158305
4 | 0 | 12 | 16 | 4 | 12 | 52 | 0 | 1.16 | 1.161078
0 | 16 | 8 | 4 | 16 | 20 | 36 | 0 | 1.17 | 1.157307
4 | 12 | 8 | 0 | 8 | 8 | 56 | 4 | 1.12 | 1.155566
4 | 0 | 4 | 4 | 16 | 12 | 56 | 4 | 1.14 | 1.155798
0 | 4 | 8 | 4 | 16 | 20 | 44 | 4 | 1.17 | 1.157129
0 | 12 | 4 | 0 | 4 | 16 | 40 | 24 | 1.17 | 1.159475
0 | 0 | 8 | 4 | 16 | 12 | 52 | 8 | 1.14 | 1.157075
4 | 12 | 4 | 4 | 12 | 16 | 36 | 12 | 1.21 | 1.159295
0 | 24 | 8 | 0 | 12 | 16 | 32 | 8 | 1.15 | 1.157855
4 | 32 | 8 | 4 | 4 | 20 | 24 | 4 | 1.16 | 1.159393
4 | 40 | 0 | 0 | 12 | 4 | 36 | 4 | 1.18 | 1.155332
0 | 16 | 0 | 4 | 20 | 20 | 28 | 12 | 1.17 | 1.15919
4 | 12 | 0 | 0 | 16 | 8 | 52 | 8 | 1.13 | 1.155713

## Test Results
Al | Co | Cr | Cu | Fe | Mn | Ni | V | Actual_Avg HDYN/HQS | Predicted_Avg HDYN/HQS
0 | 16 | 8 | 4 | 16 | 20 | 36 | 0 | 1.17 | 1.157307
4 | 0 | 8 | 4 | 24 | 12 | 44 | 4 | 1.17 | 1.157609
4 | 12 | 0 | 12 | 20 | 8 | 44 | 0 | 1.09 | 1.157684
4 | 12 | 4 | 4 | 12 | 16 | 36 | 12 | 1.21 | 1.159295
4 | 0 | 4 | 0 | 4 | 4 | 60 | 24 | 1.14 | 1.155885
4 | 0 | 12 | 4 | 4 | 16 | 52 | 8 | 1.16 | 1.158081
0 | 24 | 4 | 0 | 8 | 4 | 36 | 24 | 1.09 | 1.155305