## Train Results
Al | Co | Cr | Cu | Fe | Mn | Ni | V | Actual_Avg HDYN/HQS | Predicted_Avg HDYN/HQS
0 | 40 | 4 | 0 | 28 | 4 | 4 | 20 | 1.13 | 1.133337
4 | 0 | 8 | 24 | 4 | 16 | 44 | 0 | 1.22 | 1.217353
4 | 16 | 0 | 20 | 4 | 12 | 44 | 0 | 1.2 | 1.205791
0 | 24 | 4 | 0 | 8 | 4 | 36 | 24 | 1.09 | 1.095264
4 | 20 | 4 | 4 | 16 | 0 | 52 | 0 | 1.14 | 1.147078
4 | 0 | 12 | 4 | 4 | 16 | 52 | 8 | 1.16 | 1.158686
4 | 4 | 4 | 8 | 28 | 16 | 32 | 4 | 1.2 | 1.196909
4 | 0 | 8 | 4 | 24 | 12 | 44 | 4 | 1.17 | 1.168823
4 | 8 | 0 | 12 | 20 | 8 | 48 | 0 | 1.17 | 1.169069
0 | 20 | 8 | 4 | 0 | 20 | 44 | 4 | 1.13 | 1.141371
4 | 12 | 8 | 4 | 16 | 8 | 48 | 0 | 1.18 | 1.177142
0 | 20 | 4 | 0 | 4 | 4 | 48 | 20 | 1.15 | 1.156031
4 | 16 | 0 | 4 | 12 | 8 | 52 | 4 | 1.17 | 1.1722
4 | 12 | 0 | 12 | 20 | 8 | 44 | 0 | 1.09 | 1.098928
4 | 12 | 4 | 4 | 20 | 16 | 32 | 8 | 1.17 | 1.17185
4 | 8 | 0 | 0 | 4 | 8 | 52 | 24 | 1.16 | 1.159786
4 | 8 | 12 | 4 | 4 | 24 | 40 | 4 | 1.14 | 1.147138
4 | 0 | 12 | 16 | 4 | 12 | 52 | 0 | 1.16 | 1.159926
0 | 16 | 8 | 4 | 16 | 20 | 36 | 0 | 1.17 | 1.168906
4 | 12 | 8 | 0 | 8 | 8 | 56 | 4 | 1.12 | 1.129323
4 | 0 | 4 | 4 | 16 | 12 | 56 | 4 | 1.14 | 1.147186
0 | 4 | 8 | 4 | 16 | 20 | 44 | 4 | 1.17 | 1.169794
0 | 12 | 4 | 0 | 4 | 16 | 40 | 24 | 1.17 | 1.169914
0 | 0 | 8 | 4 | 16 | 12 | 52 | 8 | 1.14 | 1.151454
4 | 12 | 4 | 4 | 12 | 16 | 36 | 12 | 1.21 | 1.210004
0 | 24 | 8 | 0 | 12 | 16 | 32 | 8 | 1.15 | 1.155044
4 | 32 | 8 | 4 | 4 | 20 | 24 | 4 | 1.16 | 1.158795
4 | 40 | 0 | 0 | 12 | 4 | 36 | 4 | 1.18 | 1.176457
0 | 16 | 0 | 4 | 20 | 20 | 28 | 12 | 1.17 | 1.167976
4 | 12 | 0 | 0 | 16 | 8 | 52 | 8 | 1.13 | 1.140698

## Test Results
Al | Co | Cr | Cu | Fe | Mn | Ni | V | Actual_Avg HDYN/HQS | Predicted_Avg HDYN/HQS
0 | 16 | 8 | 4 | 16 | 20 | 36 | 0 | 1.17 | 1.168906
4 | 0 | 8 | 4 | 24 | 12 | 44 | 4 | 1.17 | 1.168823
4 | 12 | 0 | 12 | 20 | 8 | 44 | 0 | 1.09 | 1.098928
4 | 12 | 4 | 4 | 12 | 16 | 36 | 12 | 1.21 | 1.210004
4 | 0 | 4 | 0 | 4 | 4 | 60 | 24 | 1.14 | 1.156191
4 | 0 | 12 | 4 | 4 | 16 | 52 | 8 | 1.16 | 1.158686
0 | 24 | 4 | 0 | 8 | 4 | 36 | 24 | 1.09 | 1.095264