## Train Results
Al | Co | Cr | Cu | Fe | Mn | Ni | V | Actual_Avg HDYN/HQS | Predicted_Avg HDYN/HQS
0 | 40 | 4 | 0 | 28 | 4 | 4 | 20 | 1.13 | 1.137079
4 | 0 | 8 | 24 | 4 | 16 | 44 | 0 | 1.22 | 1.217103
4 | 16 | 0 | 20 | 4 | 12 | 44 | 0 | 1.2 | 1.200317
0 | 24 | 4 | 0 | 8 | 4 | 36 | 24 | 1.09 | 1.094037
4 | 20 | 4 | 4 | 16 | 0 | 52 | 0 | 1.14 | 1.141352
4 | 0 | 12 | 4 | 4 | 16 | 52 | 8 | 1.16 | 1.158465
4 | 4 | 4 | 8 | 28 | 16 | 32 | 4 | 1.2 | 1.195586
4 | 0 | 8 | 4 | 24 | 12 | 44 | 4 | 1.17 | 1.167596
4 | 8 | 0 | 12 | 20 | 8 | 48 | 0 | 1.17 | 1.165459
0 | 20 | 8 | 4 | 0 | 20 | 44 | 4 | 1.13 | 1.13915
4 | 12 | 8 | 4 | 16 | 8 | 48 | 0 | 1.18 | 1.178991
0 | 20 | 4 | 0 | 4 | 4 | 48 | 20 | 1.15 | 1.154007
4 | 16 | 0 | 4 | 12 | 8 | 52 | 4 | 1.17 | 1.162331
4 | 12 | 0 | 12 | 20 | 8 | 44 | 0 | 1.09 | 1.0962
4 | 12 | 4 | 4 | 20 | 16 | 32 | 8 | 1.17 | 1.168305
4 | 8 | 0 | 0 | 4 | 8 | 52 | 24 | 1.16 | 1.15926
4 | 8 | 12 | 4 | 4 | 24 | 40 | 4 | 1.14 | 1.141927
4 | 0 | 12 | 16 | 4 | 12 | 52 | 0 | 1.16 | 1.16224
0 | 16 | 8 | 4 | 16 | 20 | 36 | 0 | 1.17 | 1.168437
4 | 12 | 8 | 0 | 8 | 8 | 56 | 4 | 1.12 | 1.122906
4 | 0 | 4 | 4 | 16 | 12 | 56 | 4 | 1.14 | 1.142295
0 | 4 | 8 | 4 | 16 | 20 | 44 | 4 | 1.17 | 1.168865
0 | 12 | 4 | 0 | 4 | 16 | 40 | 24 | 1.17 | 1.167204
0 | 0 | 8 | 4 | 16 | 12 | 52 | 8 | 1.14 | 1.141735
4 | 12 | 4 | 4 | 12 | 16 | 36 | 12 | 1.21 | 1.208089
0 | 24 | 8 | 0 | 12 | 16 | 32 | 8 | 1.15 | 1.153044
4 | 32 | 8 | 4 | 4 | 20 | 24 | 4 | 1.16 | 1.160358
4 | 40 | 0 | 0 | 12 | 4 | 36 | 4 | 1.18 | 1.175526
0 | 16 | 0 | 4 | 20 | 20 | 28 | 12 | 1.17 | 1.164934
4 | 12 | 0 | 0 | 16 | 8 | 52 | 8 | 1.13 | 1.13234

## Test Results
Al | Co | Cr | Cu | Fe | Mn | Ni | V | Actual_Avg HDYN/HQS | Predicted_Avg HDYN/HQS
0 | 16 | 8 | 4 | 16 | 20 | 36 | 0 | 1.17 | 1.168437
4 | 0 | 8 | 4 | 24 | 12 | 44 | 4 | 1.17 | 1.167596
4 | 12 | 0 | 12 | 20 | 8 | 44 | 0 | 1.09 | 1.0962
4 | 12 | 4 | 4 | 12 | 16 | 36 | 12 | 1.21 | 1.208089
4 | 0 | 4 | 0 | 4 | 4 | 60 | 24 | 1.14 | 1.153119
4 | 0 | 12 | 4 | 4 | 16 | 52 | 8 | 1.16 | 1.158465
0 | 24 | 4 | 0 | 8 | 4 | 36 | 24 | 1.09 | 1.094037