## Train Results
Al | Co | Cr | Cu | Fe | Mn | Ni | V | Actual_Avg HDYN/HQS | Predicted_Avg HDYN/HQS
0 | 40 | 4 | 0 | 28 | 4 | 4 | 20 | 1.13 | 1.131498
4 | 0 | 8 | 24 | 4 | 16 | 44 | 0 | 1.22 | 1.217397
4 | 16 | 0 | 20 | 4 | 12 | 44 | 0 | 1.2 | 1.204681
0 | 24 | 4 | 0 | 8 | 4 | 36 | 24 | 1.09 | 1.093235
4 | 20 | 4 | 4 | 16 | 0 | 52 | 0 | 1.14 | 1.144866
4 | 0 | 12 | 4 | 4 | 16 | 52 | 8 | 1.16 | 1.152354
4 | 4 | 4 | 8 | 28 | 16 | 32 | 4 | 1.2 | 1.193773
4 | 0 | 8 | 4 | 24 | 12 | 44 | 4 | 1.17 | 1.168466
4 | 8 | 0 | 12 | 20 | 8 | 48 | 0 | 1.17 | 1.164436
0 | 20 | 8 | 4 | 0 | 20 | 44 | 4 | 1.13 | 1.137221
4 | 12 | 8 | 4 | 16 | 8 | 48 | 0 | 1.18 | 1.176009
0 | 20 | 4 | 0 | 4 | 4 | 48 | 20 | 1.15 | 1.149002
4 | 16 | 0 | 4 | 12 | 8 | 52 | 4 | 1.17 | 1.172107
4 | 12 | 0 | 12 | 20 | 8 | 44 | 0 | 1.09 | 1.098015
4 | 12 | 4 | 4 | 20 | 16 | 32 | 8 | 1.17 | 1.170309
4 | 8 | 0 | 0 | 4 | 8 | 52 | 24 | 1.16 | 1.154885
4 | 8 | 12 | 4 | 4 | 24 | 40 | 4 | 1.14 | 1.14303
4 | 0 | 12 | 16 | 4 | 12 | 52 | 0 | 1.16 | 1.152317
0 | 16 | 8 | 4 | 16 | 20 | 36 | 0 | 1.17 | 1.167731
4 | 12 | 8 | 0 | 8 | 8 | 56 | 4 | 1.12 | 1.125408
4 | 0 | 4 | 4 | 16 | 12 | 56 | 4 | 1.14 | 1.141912
0 | 4 | 8 | 4 | 16 | 20 | 44 | 4 | 1.17 | 1.168042
0 | 12 | 4 | 0 | 4 | 16 | 40 | 24 | 1.17 | 1.162027
0 | 0 | 8 | 4 | 16 | 12 | 52 | 8 | 1.14 | 1.140759
4 | 12 | 4 | 4 | 12 | 16 | 36 | 12 | 1.21 | 1.20762
0 | 24 | 8 | 0 | 12 | 16 | 32 | 8 | 1.15 | 1.151761
4 | 32 | 8 | 4 | 4 | 20 | 24 | 4 | 1.16 | 1.163633
4 | 40 | 0 | 0 | 12 | 4 | 36 | 4 | 1.18 | 1.181368
0 | 16 | 0 | 4 | 20 | 20 | 28 | 12 | 1.17 | 1.168591
4 | 12 | 0 | 0 | 16 | 8 | 52 | 8 | 1.13 | 1.133586

## Test Results
Al | Co | Cr | Cu | Fe | Mn | Ni | V | Actual_Avg HDYN/HQS | Predicted_Avg HDYN/HQS
0 | 16 | 8 | 4 | 16 | 20 | 36 | 0 | 1.17 | 1.167731
4 | 0 | 8 | 4 | 24 | 12 | 44 | 4 | 1.17 | 1.168466
4 | 12 | 0 | 12 | 20 | 8 | 44 | 0 | 1.09 | 1.098015
4 | 12 | 4 | 4 | 12 | 16 | 36 | 12 | 1.21 | 1.20762
4 | 0 | 4 | 0 | 4 | 4 | 60 | 24 | 1.14 | 1.154933
4 | 0 | 12 | 4 | 4 | 16 | 52 | 8 | 1.16 | 1.152354
0 | 24 | 4 | 0 | 8 | 4 | 36 | 24 | 1.09 | 1.093235