## Train Results
Al | Co | Cr | Cu | Fe | Mn | Ni | V | Actual_Avg HDYN/HQS | Predicted_Avg HDYN/HQS
0 | 40 | 4 | 0 | 28 | 4 | 4 | 20 | 1.13 | 1.158466
4 | 0 | 8 | 24 | 4 | 16 | 44 | 0 | 1.22 | 1.153481
4 | 16 | 0 | 20 | 4 | 12 | 44 | 0 | 1.2 | 1.153275
0 | 24 | 4 | 0 | 8 | 4 | 36 | 24 | 1.09 | 1.153967
4 | 20 | 4 | 4 | 16 | 0 | 52 | 0 | 1.14 | 1.154774
4 | 0 | 12 | 4 | 4 | 16 | 52 | 8 | 1.16 | 1.150869
4 | 4 | 4 | 8 | 28 | 16 | 32 | 4 | 1.2 | 1.159096
4 | 0 | 8 | 4 | 24 | 12 | 44 | 4 | 1.17 | 1.158652
4 | 8 | 0 | 12 | 20 | 8 | 48 | 0 | 1.17 | 1.155715
0 | 20 | 8 | 4 | 0 | 20 | 44 | 4 | 1.13 | 1.15378
4 | 12 | 8 | 4 | 16 | 8 | 48 | 0 | 1.18 | 1.155158
0 | 20 | 4 | 0 | 4 | 4 | 48 | 20 | 1.15 | 1.153988
4 | 16 | 0 | 4 | 12 | 8 | 52 | 4 | 1.17 | 1.154631
4 | 12 | 0 | 12 | 20 | 8 | 44 | 0 | 1.09 | 1.155698
4 | 12 | 4 | 4 | 20 | 16 | 32 | 8 | 1.17 | 1.15765
4 | 8 | 0 | 0 | 4 | 8 | 52 | 24 | 1.16 | 1.152503
4 | 8 | 12 | 4 | 4 | 24 | 40 | 4 | 1.14 | 1.151394
4 | 0 | 12 | 16 | 4 | 12 | 52 | 0 | 1.16 | 1.151238
0 | 16 | 8 | 4 | 16 | 20 | 36 | 0 | 1.17 | 1.154629
4 | 12 | 8 | 0 | 8 | 8 | 56 | 4 | 1.12 | 1.154655
4 | 0 | 4 | 4 | 16 | 12 | 56 | 4 | 1.14 | 1.153932
0 | 4 | 8 | 4 | 16 | 20 | 44 | 4 | 1.17 | 1.15437
0 | 12 | 4 | 0 | 4 | 16 | 40 | 24 | 1.17 | 1.155491
0 | 0 | 8 | 4 | 16 | 12 | 52 | 8 | 1.14 | 1.154343
4 | 12 | 4 | 4 | 12 | 16 | 36 | 12 | 1.21 | 1.155682
0 | 24 | 8 | 0 | 12 | 16 | 32 | 8 | 1.15 | 1.15651
4 | 32 | 8 | 4 | 4 | 20 | 24 | 4 | 1.16 | 1.157151
4 | 40 | 0 | 0 | 12 | 4 | 36 | 4 | 1.18 | 1.156493
0 | 16 | 0 | 4 | 20 | 20 | 28 | 12 | 1.17 | 1.159367
4 | 12 | 0 | 0 | 16 | 8 | 52 | 8 | 1.13 | 1.155408

## Test Results
Al | Co | Cr | Cu | Fe | Mn | Ni | V | Actual_Avg HDYN/HQS | Predicted_Avg HDYN/HQS
0 | 24 | 4 | 0 | 8 | 4 | 36 | 24 | 1.09 | 1.153967
4 | 12 | 4 | 4 | 20 | 16 | 32 | 8 | 1.17 | 1.15765
4 | 4 | 4 | 8 | 28 | 16 | 32 | 4 | 1.2 | 1.159096
4 | 12 | 8 | 0 | 8 | 8 | 56 | 4 | 1.12 | 1.154655
0 | 20 | 8 | 4 | 0 | 20 | 44 | 4 | 1.13 | 1.15378
4 | 28 | 0 | 20 | 4 | 8 | 36 | 0 | 1.16 | 1.155371