## Train Results
Al | Co | Cr | Cu | Fe | Mn | Ni | V | Actual_Avg HDYN/HQS | Predicted_Avg HDYN/HQS
0 | 40 | 4 | 0 | 28 | 4 | 4 | 20 | 1.13 | 1.128937
4 | 0 | 8 | 24 | 4 | 16 | 44 | 0 | 1.22 | 1.214041
4 | 16 | 0 | 20 | 4 | 12 | 44 | 0 | 1.2 | 1.200556
0 | 24 | 4 | 0 | 8 | 4 | 36 | 24 | 1.09 | 1.099557
4 | 20 | 4 | 4 | 16 | 0 | 52 | 0 | 1.14 | 1.138111
4 | 0 | 12 | 4 | 4 | 16 | 52 | 8 | 1.16 | 1.158306
4 | 4 | 4 | 8 | 28 | 16 | 32 | 4 | 1.2 | 1.201635
4 | 0 | 8 | 4 | 24 | 12 | 44 | 4 | 1.17 | 1.17641
4 | 8 | 0 | 12 | 20 | 8 | 48 | 0 | 1.17 | 1.149958
0 | 20 | 8 | 4 | 0 | 20 | 44 | 4 | 1.13 | 1.133118
4 | 12 | 8 | 4 | 16 | 8 | 48 | 0 | 1.18 | 1.180541
0 | 20 | 4 | 0 | 4 | 4 | 48 | 20 | 1.15 | 1.148874
4 | 16 | 0 | 4 | 12 | 8 | 52 | 4 | 1.17 | 1.164987
4 | 12 | 0 | 12 | 20 | 8 | 44 | 0 | 1.09 | 1.112146
4 | 12 | 4 | 4 | 20 | 16 | 32 | 8 | 1.17 | 1.173777
4 | 8 | 0 | 0 | 4 | 8 | 52 | 24 | 1.16 | 1.158044
4 | 8 | 12 | 4 | 4 | 24 | 40 | 4 | 1.14 | 1.142725
4 | 0 | 12 | 16 | 4 | 12 | 52 | 0 | 1.16 | 1.161387
0 | 16 | 8 | 4 | 16 | 20 | 36 | 0 | 1.17 | 1.169009
4 | 12 | 8 | 0 | 8 | 8 | 56 | 4 | 1.12 | 1.126994
4 | 0 | 4 | 4 | 16 | 12 | 56 | 4 | 1.14 | 1.142467
0 | 4 | 8 | 4 | 16 | 20 | 44 | 4 | 1.17 | 1.16998
0 | 12 | 4 | 0 | 4 | 16 | 40 | 24 | 1.17 | 1.172484
0 | 0 | 8 | 4 | 16 | 12 | 52 | 8 | 1.14 | 1.148015
4 | 12 | 4 | 4 | 12 | 16 | 36 | 12 | 1.21 | 1.20615
0 | 24 | 8 | 0 | 12 | 16 | 32 | 8 | 1.15 | 1.150273
4 | 32 | 8 | 4 | 4 | 20 | 24 | 4 | 1.16 | 1.156182
4 | 40 | 0 | 0 | 12 | 4 | 36 | 4 | 1.18 | 1.175155
0 | 16 | 0 | 4 | 20 | 20 | 28 | 12 | 1.17 | 1.162991
4 | 12 | 0 | 0 | 16 | 8 | 52 | 8 | 1.13 | 1.129059

## Test Results
Al | Co | Cr | Cu | Fe | Mn | Ni | V | Actual_Avg HDYN/HQS | Predicted_Avg HDYN/HQS
0 | 24 | 4 | 0 | 8 | 4 | 36 | 24 | 1.09 | 1.099557
4 | 12 | 4 | 4 | 20 | 16 | 32 | 8 | 1.17 | 1.173777
4 | 4 | 4 | 8 | 28 | 16 | 32 | 4 | 1.2 | 1.201635
4 | 12 | 8 | 0 | 8 | 8 | 56 | 4 | 1.12 | 1.126994
0 | 20 | 8 | 4 | 0 | 20 | 44 | 4 | 1.13 | 1.133118
4 | 28 | 0 | 20 | 4 | 8 | 36 | 0 | 1.16 | 1.171205