## Train Results
Al | Co | Cr | Cu | Fe | Mn | Ni | V | Actual_Avg HDYN/HQS | Predicted_Avg HDYN/HQS
0 | 40 | 4 | 0 | 28 | 4 | 4 | 20 | 1.13 | 1.131398
4 | 0 | 8 | 24 | 4 | 16 | 44 | 0 | 1.22 | 1.21539
4 | 16 | 0 | 20 | 4 | 12 | 44 | 0 | 1.2 | 1.209836
0 | 24 | 4 | 0 | 8 | 4 | 36 | 24 | 1.09 | 1.094618
4 | 20 | 4 | 4 | 16 | 0 | 52 | 0 | 1.14 | 1.148026
4 | 0 | 12 | 4 | 4 | 16 | 52 | 8 | 1.16 | 1.160824
4 | 4 | 4 | 8 | 28 | 16 | 32 | 4 | 1.2 | 1.196185
4 | 0 | 8 | 4 | 24 | 12 | 44 | 4 | 1.17 | 1.169112
4 | 8 | 0 | 12 | 20 | 8 | 48 | 0 | 1.17 | 1.17522
0 | 20 | 8 | 4 | 0 | 20 | 44 | 4 | 1.13 | 1.139941
4 | 12 | 8 | 4 | 16 | 8 | 48 | 0 | 1.18 | 1.179596
0 | 20 | 4 | 0 | 4 | 4 | 48 | 20 | 1.15 | 1.155243
4 | 16 | 0 | 4 | 12 | 8 | 52 | 4 | 1.17 | 1.169165
4 | 12 | 0 | 12 | 20 | 8 | 44 | 0 | 1.09 | 1.106225
4 | 12 | 4 | 4 | 20 | 16 | 32 | 8 | 1.17 | 1.171838
4 | 8 | 0 | 0 | 4 | 8 | 52 | 24 | 1.16 | 1.15875
4 | 8 | 12 | 4 | 4 | 24 | 40 | 4 | 1.14 | 1.14385
4 | 0 | 12 | 16 | 4 | 12 | 52 | 0 | 1.16 | 1.161445
0 | 16 | 8 | 4 | 16 | 20 | 36 | 0 | 1.17 | 1.170576
4 | 12 | 8 | 0 | 8 | 8 | 56 | 4 | 1.12 | 1.127662
4 | 0 | 4 | 4 | 16 | 12 | 56 | 4 | 1.14 | 1.145548
0 | 4 | 8 | 4 | 16 | 20 | 44 | 4 | 1.17 | 1.170705
0 | 12 | 4 | 0 | 4 | 16 | 40 | 24 | 1.17 | 1.167109
0 | 0 | 8 | 4 | 16 | 12 | 52 | 8 | 1.14 | 1.145346
4 | 12 | 4 | 4 | 12 | 16 | 36 | 12 | 1.21 | 1.203562
0 | 24 | 8 | 0 | 12 | 16 | 32 | 8 | 1.15 | 1.154086
4 | 32 | 8 | 4 | 4 | 20 | 24 | 4 | 1.16 | 1.159519
4 | 40 | 0 | 0 | 12 | 4 | 36 | 4 | 1.18 | 1.179244
0 | 16 | 0 | 4 | 20 | 20 | 28 | 12 | 1.17 | 1.165538
4 | 12 | 0 | 0 | 16 | 8 | 52 | 8 | 1.13 | 1.137193

## Test Results
Al | Co | Cr | Cu | Fe | Mn | Ni | V | Actual_Avg HDYN/HQS | Predicted_Avg HDYN/HQS
0 | 24 | 4 | 0 | 8 | 4 | 36 | 24 | 1.09 | 1.094618
4 | 12 | 4 | 4 | 20 | 16 | 32 | 8 | 1.17 | 1.171838
4 | 4 | 4 | 8 | 28 | 16 | 32 | 4 | 1.2 | 1.196185
4 | 12 | 8 | 0 | 8 | 8 | 56 | 4 | 1.12 | 1.127662
0 | 20 | 8 | 4 | 0 | 20 | 44 | 4 | 1.13 | 1.139941
4 | 28 | 0 | 20 | 4 | 8 | 36 | 0 | 1.16 | 1.157098