## Train Results
Al | Co | Cr | Cu | Fe | Mn | Ni | V | Actual_Avg HDYN/HQS | Predicted_Avg HDYN/HQS
0 | 40 | 4 | 0 | 28 | 4 | 4 | 20 | 1.13 | 1.124092
4 | 0 | 8 | 24 | 4 | 16 | 44 | 0 | 1.22 | 1.206189
4 | 16 | 0 | 20 | 4 | 12 | 44 | 0 | 1.2 | 1.191381
0 | 24 | 4 | 0 | 8 | 4 | 36 | 24 | 1.09 | 1.108785
4 | 20 | 4 | 4 | 16 | 0 | 52 | 0 | 1.14 | 1.141897
4 | 0 | 12 | 4 | 4 | 16 | 52 | 8 | 1.16 | 1.166157
4 | 4 | 4 | 8 | 28 | 16 | 32 | 4 | 1.2 | 1.186493
4 | 0 | 8 | 4 | 24 | 12 | 44 | 4 | 1.17 | 1.171657
4 | 8 | 0 | 12 | 20 | 8 | 48 | 0 | 1.17 | 1.139792
0 | 20 | 8 | 4 | 0 | 20 | 44 | 4 | 1.13 | 1.141791
4 | 12 | 8 | 4 | 16 | 8 | 48 | 0 | 1.18 | 1.171651
0 | 20 | 4 | 0 | 4 | 4 | 48 | 20 | 1.15 | 1.138783
4 | 16 | 0 | 4 | 12 | 8 | 52 | 4 | 1.17 | 1.156018
4 | 12 | 0 | 12 | 20 | 8 | 44 | 0 | 1.09 | 1.118996
4 | 12 | 4 | 4 | 20 | 16 | 32 | 8 | 1.17 | 1.170857
4 | 8 | 0 | 0 | 4 | 8 | 52 | 24 | 1.16 | 1.154872
4 | 8 | 12 | 4 | 4 | 24 | 40 | 4 | 1.14 | 1.154668
4 | 0 | 12 | 16 | 4 | 12 | 52 | 0 | 1.16 | 1.16195
0 | 16 | 8 | 4 | 16 | 20 | 36 | 0 | 1.17 | 1.169153
4 | 12 | 8 | 0 | 8 | 8 | 56 | 4 | 1.12 | 1.137439
4 | 0 | 4 | 4 | 16 | 12 | 56 | 4 | 1.14 | 1.148051
0 | 4 | 8 | 4 | 16 | 20 | 44 | 4 | 1.17 | 1.168793
0 | 12 | 4 | 0 | 4 | 16 | 40 | 24 | 1.17 | 1.163739
0 | 0 | 8 | 4 | 16 | 12 | 52 | 8 | 1.14 | 1.149824
4 | 12 | 4 | 4 | 12 | 16 | 36 | 12 | 1.21 | 1.185467
0 | 24 | 8 | 0 | 12 | 16 | 32 | 8 | 1.15 | 1.156345
4 | 32 | 8 | 4 | 4 | 20 | 24 | 4 | 1.16 | 1.16056
4 | 40 | 0 | 0 | 12 | 4 | 36 | 4 | 1.18 | 1.168314
0 | 16 | 0 | 4 | 20 | 20 | 28 | 12 | 1.17 | 1.171224
4 | 12 | 0 | 0 | 16 | 8 | 52 | 8 | 1.13 | 1.142781

## Test Results
Al | Co | Cr | Cu | Fe | Mn | Ni | V | Actual_Avg HDYN/HQS | Predicted_Avg HDYN/HQS
0 | 24 | 4 | 0 | 8 | 4 | 36 | 24 | 1.09 | 1.108785
4 | 12 | 4 | 4 | 20 | 16 | 32 | 8 | 1.17 | 1.170857
4 | 4 | 4 | 8 | 28 | 16 | 32 | 4 | 1.2 | 1.186493
4 | 12 | 8 | 0 | 8 | 8 | 56 | 4 | 1.12 | 1.137439
0 | 20 | 8 | 4 | 0 | 20 | 44 | 4 | 1.13 | 1.141791
4 | 28 | 0 | 20 | 4 | 8 | 36 | 0 | 1.16 | 1.179899