## Train Results
Al | Co | Cr | Cu | Fe | Mn | Ni | V | Actual_Avg HDYN/HQS | Predicted_Avg HDYN/HQS
0 | 40 | 4 | 0 | 28 | 4 | 4 | 20 | 1.13 | 1.155019
4 | 0 | 8 | 24 | 4 | 16 | 44 | 0 | 1.22 | 1.160546
4 | 16 | 0 | 20 | 4 | 12 | 44 | 0 | 1.2 | 1.162115
0 | 24 | 4 | 0 | 8 | 4 | 36 | 24 | 1.09 | 1.151338
4 | 20 | 4 | 4 | 16 | 0 | 52 | 0 | 1.14 | 1.155515
4 | 0 | 12 | 4 | 4 | 16 | 52 | 8 | 1.16 | 1.156926
4 | 4 | 4 | 8 | 28 | 16 | 32 | 4 | 1.2 | 1.158143
4 | 0 | 8 | 4 | 24 | 12 | 44 | 4 | 1.17 | 1.157365
4 | 8 | 0 | 12 | 20 | 8 | 48 | 0 | 1.17 | 1.158837
0 | 20 | 8 | 4 | 0 | 20 | 44 | 4 | 1.13 | 1.154753
4 | 12 | 8 | 4 | 16 | 8 | 48 | 0 | 1.18 | 1.158053
0 | 20 | 4 | 0 | 4 | 4 | 48 | 20 | 1.15 | 1.149638
4 | 16 | 0 | 4 | 12 | 8 | 52 | 4 | 1.17 | 1.157588
4 | 12 | 0 | 12 | 20 | 8 | 44 | 0 | 1.09 | 1.158827
4 | 12 | 4 | 4 | 20 | 16 | 32 | 8 | 1.17 | 1.158337
4 | 8 | 0 | 0 | 4 | 8 | 52 | 24 | 1.16 | 1.154476
4 | 8 | 12 | 4 | 4 | 24 | 40 | 4 | 1.14 | 1.156914
4 | 0 | 12 | 16 | 4 | 12 | 52 | 0 | 1.16 | 1.158742
0 | 16 | 8 | 4 | 16 | 20 | 36 | 0 | 1.17 | 1.156639
4 | 12 | 8 | 0 | 8 | 8 | 56 | 4 | 1.12 | 1.156065
4 | 0 | 4 | 4 | 16 | 12 | 56 | 4 | 1.14 | 1.157333
0 | 4 | 8 | 4 | 16 | 20 | 44 | 4 | 1.17 | 1.155809
0 | 12 | 4 | 0 | 4 | 16 | 40 | 24 | 1.17 | 1.150695
0 | 0 | 8 | 4 | 16 | 12 | 52 | 8 | 1.14 | 1.154621
4 | 12 | 4 | 4 | 12 | 16 | 36 | 12 | 1.21 | 1.158166
0 | 24 | 8 | 0 | 12 | 16 | 32 | 8 | 1.15 | 1.155045
4 | 32 | 8 | 4 | 4 | 20 | 24 | 4 | 1.16 | 1.157222
4 | 40 | 0 | 0 | 12 | 4 | 36 | 4 | 1.18 | 1.154611
0 | 16 | 0 | 4 | 20 | 20 | 28 | 12 | 1.17 | 1.155125
4 | 12 | 0 | 0 | 16 | 8 | 52 | 8 | 1.13 | 1.155683

## Test Results
Al | Co | Cr | Cu | Fe | Mn | Ni | V | Actual_Avg HDYN/HQS | Predicted_Avg HDYN/HQS
0 | 24 | 4 | 0 | 8 | 4 | 36 | 24 | 1.09 | 1.151338
4 | 12 | 4 | 4 | 20 | 16 | 32 | 8 | 1.17 | 1.158337
4 | 4 | 4 | 8 | 28 | 16 | 32 | 4 | 1.2 | 1.158143
4 | 12 | 8 | 0 | 8 | 8 | 56 | 4 | 1.12 | 1.156065
0 | 20 | 8 | 4 | 0 | 20 | 44 | 4 | 1.13 | 1.154753
4 | 28 | 0 | 20 | 4 | 8 | 36 | 0 | 1.16 | 1.161361