## Train Results
Al | Co | Cr | Cu | Fe | Mn | Ni | V | Actual_Avg HDYN/HQS | Predicted_Avg HDYN/HQS
0 | 40 | 4 | 0 | 28 | 4 | 4 | 20 | 1.13 | 1.133528
4 | 0 | 8 | 24 | 4 | 16 | 44 | 0 | 1.22 | 1.215105
4 | 16 | 0 | 20 | 4 | 12 | 44 | 0 | 1.2 | 1.19637
0 | 24 | 4 | 0 | 8 | 4 | 36 | 24 | 1.09 | 1.104771
4 | 20 | 4 | 4 | 16 | 0 | 52 | 0 | 1.14 | 1.143396
4 | 0 | 12 | 4 | 4 | 16 | 52 | 8 | 1.16 | 1.152408
4 | 4 | 4 | 8 | 28 | 16 | 32 | 4 | 1.2 | 1.189747
4 | 0 | 8 | 4 | 24 | 12 | 44 | 4 | 1.17 | 1.168386
4 | 8 | 0 | 12 | 20 | 8 | 48 | 0 | 1.17 | 1.153353
0 | 20 | 8 | 4 | 0 | 20 | 44 | 4 | 1.13 | 1.137746
4 | 12 | 8 | 4 | 16 | 8 | 48 | 0 | 1.18 | 1.172705
0 | 20 | 4 | 0 | 4 | 4 | 48 | 20 | 1.15 | 1.147187
4 | 16 | 0 | 4 | 12 | 8 | 52 | 4 | 1.17 | 1.163824
4 | 12 | 0 | 12 | 20 | 8 | 44 | 0 | 1.09 | 1.118656
4 | 12 | 4 | 4 | 20 | 16 | 32 | 8 | 1.17 | 1.168783
4 | 8 | 0 | 0 | 4 | 8 | 52 | 24 | 1.16 | 1.154024
4 | 8 | 12 | 4 | 4 | 24 | 40 | 4 | 1.14 | 1.147856
4 | 0 | 12 | 16 | 4 | 12 | 52 | 0 | 1.16 | 1.153403
0 | 16 | 8 | 4 | 16 | 20 | 36 | 0 | 1.17 | 1.167071
4 | 12 | 8 | 0 | 8 | 8 | 56 | 4 | 1.12 | 1.12415
4 | 0 | 4 | 4 | 16 | 12 | 56 | 4 | 1.14 | 1.139157
0 | 4 | 8 | 4 | 16 | 20 | 44 | 4 | 1.17 | 1.170962
0 | 12 | 4 | 0 | 4 | 16 | 40 | 24 | 1.17 | 1.167741
0 | 0 | 8 | 4 | 16 | 12 | 52 | 8 | 1.14 | 1.140911
4 | 12 | 4 | 4 | 12 | 16 | 36 | 12 | 1.21 | 1.199001
0 | 24 | 8 | 0 | 12 | 16 | 32 | 8 | 1.15 | 1.155548
4 | 32 | 8 | 4 | 4 | 20 | 24 | 4 | 1.16 | 1.158055
4 | 40 | 0 | 0 | 12 | 4 | 36 | 4 | 1.18 | 1.17487
0 | 16 | 0 | 4 | 20 | 20 | 28 | 12 | 1.17 | 1.168148
4 | 12 | 0 | 0 | 16 | 8 | 52 | 8 | 1.13 | 1.132165

## Test Results
Al | Co | Cr | Cu | Fe | Mn | Ni | V | Actual_Avg HDYN/HQS | Predicted_Avg HDYN/HQS
0 | 24 | 4 | 0 | 8 | 4 | 36 | 24 | 1.09 | 1.104771
4 | 12 | 4 | 4 | 20 | 16 | 32 | 8 | 1.17 | 1.168783
4 | 4 | 4 | 8 | 28 | 16 | 32 | 4 | 1.2 | 1.189747
4 | 12 | 8 | 0 | 8 | 8 | 56 | 4 | 1.12 | 1.12415
0 | 20 | 8 | 4 | 0 | 20 | 44 | 4 | 1.13 | 1.137746
4 | 28 | 0 | 20 | 4 | 8 | 36 | 0 | 1.16 | 1.190125