## Train Results
Al | Co | Cr | Cu | Fe | Mn | Ni | V | Actual_Avg HDYN/HQS | Predicted_Avg HDYN/HQS
0 | 40 | 4 | 0 | 28 | 4 | 4 | 20 | 1.13 | 1.134629
4 | 0 | 8 | 24 | 4 | 16 | 44 | 0 | 1.22 | 1.216182
4 | 16 | 0 | 20 | 4 | 12 | 44 | 0 | 1.2 | 1.202145
0 | 24 | 4 | 0 | 8 | 4 | 36 | 24 | 1.09 | 1.101944
4 | 20 | 4 | 4 | 16 | 0 | 52 | 0 | 1.14 | 1.141146
4 | 0 | 12 | 4 | 4 | 16 | 52 | 8 | 1.16 | 1.157026
4 | 4 | 4 | 8 | 28 | 16 | 32 | 4 | 1.2 | 1.194142
4 | 0 | 8 | 4 | 24 | 12 | 44 | 4 | 1.17 | 1.167237
4 | 8 | 0 | 12 | 20 | 8 | 48 | 0 | 1.17 | 1.147914
0 | 20 | 8 | 4 | 0 | 20 | 44 | 4 | 1.13 | 1.133299
4 | 12 | 8 | 4 | 16 | 8 | 48 | 0 | 1.18 | 1.173701
0 | 20 | 4 | 0 | 4 | 4 | 48 | 20 | 1.15 | 1.155295
4 | 16 | 0 | 4 | 12 | 8 | 52 | 4 | 1.17 | 1.162967
4 | 12 | 0 | 12 | 20 | 8 | 44 | 0 | 1.09 | 1.104693
4 | 12 | 4 | 4 | 20 | 16 | 32 | 8 | 1.17 | 1.173173
4 | 8 | 0 | 0 | 4 | 8 | 52 | 24 | 1.16 | 1.158845
4 | 8 | 12 | 4 | 4 | 24 | 40 | 4 | 1.14 | 1.142161
4 | 0 | 12 | 16 | 4 | 12 | 52 | 0 | 1.16 | 1.15796
0 | 16 | 8 | 4 | 16 | 20 | 36 | 0 | 1.17 | 1.161602
4 | 12 | 8 | 0 | 8 | 8 | 56 | 4 | 1.12 | 1.121888
4 | 0 | 4 | 4 | 16 | 12 | 56 | 4 | 1.14 | 1.142447
0 | 4 | 8 | 4 | 16 | 20 | 44 | 4 | 1.17 | 1.163926
0 | 12 | 4 | 0 | 4 | 16 | 40 | 24 | 1.17 | 1.164073
0 | 0 | 8 | 4 | 16 | 12 | 52 | 8 | 1.14 | 1.141059
4 | 12 | 4 | 4 | 12 | 16 | 36 | 12 | 1.21 | 1.205321
0 | 24 | 8 | 0 | 12 | 16 | 32 | 8 | 1.15 | 1.153305
4 | 32 | 8 | 4 | 4 | 20 | 24 | 4 | 1.16 | 1.158042
4 | 40 | 0 | 0 | 12 | 4 | 36 | 4 | 1.18 | 1.172406
0 | 16 | 0 | 4 | 20 | 20 | 28 | 12 | 1.17 | 1.167089
4 | 12 | 0 | 0 | 16 | 8 | 52 | 8 | 1.13 | 1.133816

## Test Results
Al | Co | Cr | Cu | Fe | Mn | Ni | V | Actual_Avg HDYN/HQS | Predicted_Avg HDYN/HQS
0 | 24 | 4 | 0 | 8 | 4 | 36 | 24 | 1.09 | 1.101944
4 | 12 | 4 | 4 | 20 | 16 | 32 | 8 | 1.17 | 1.173173
4 | 4 | 4 | 8 | 28 | 16 | 32 | 4 | 1.2 | 1.194142
4 | 12 | 8 | 0 | 8 | 8 | 56 | 4 | 1.12 | 1.121888
0 | 20 | 8 | 4 | 0 | 20 | 44 | 4 | 1.13 | 1.133299
4 | 28 | 0 | 20 | 4 | 8 | 36 | 0 | 1.16 | 1.162403