## Train Results
Al | Co | Cr | Cu | Fe | Mn | Ni | V | Actual_Avg HDYN/HQS | Predicted_Avg HDYN/HQS
0 | 40 | 4 | 0 | 28 | 4 | 4 | 20 | 1.13 | 1.124731
4 | 0 | 8 | 24 | 4 | 16 | 44 | 0 | 1.22 | 1.21185
4 | 16 | 0 | 20 | 4 | 12 | 44 | 0 | 1.2 | 1.194332
0 | 24 | 4 | 0 | 8 | 4 | 36 | 24 | 1.09 | 1.099389
4 | 20 | 4 | 4 | 16 | 0 | 52 | 0 | 1.14 | 1.147031
4 | 0 | 12 | 4 | 4 | 16 | 52 | 8 | 1.16 | 1.155276
4 | 4 | 4 | 8 | 28 | 16 | 32 | 4 | 1.2 | 1.189639
4 | 0 | 8 | 4 | 24 | 12 | 44 | 4 | 1.17 | 1.167046
4 | 8 | 0 | 12 | 20 | 8 | 48 | 0 | 1.17 | 1.153019
0 | 20 | 8 | 4 | 0 | 20 | 44 | 4 | 1.13 | 1.133661
4 | 12 | 8 | 4 | 16 | 8 | 48 | 0 | 1.18 | 1.173597
0 | 20 | 4 | 0 | 4 | 4 | 48 | 20 | 1.15 | 1.152611
4 | 16 | 0 | 4 | 12 | 8 | 52 | 4 | 1.17 | 1.16125
4 | 12 | 0 | 12 | 20 | 8 | 44 | 0 | 1.09 | 1.102425
4 | 12 | 4 | 4 | 20 | 16 | 32 | 8 | 1.17 | 1.16867
4 | 8 | 0 | 0 | 4 | 8 | 52 | 24 | 1.16 | 1.158577
4 | 8 | 12 | 4 | 4 | 24 | 40 | 4 | 1.14 | 1.146133
4 | 0 | 12 | 16 | 4 | 12 | 52 | 0 | 1.16 | 1.154207
0 | 16 | 8 | 4 | 16 | 20 | 36 | 0 | 1.17 | 1.166512
4 | 12 | 8 | 0 | 8 | 8 | 56 | 4 | 1.12 | 1.128661
4 | 0 | 4 | 4 | 16 | 12 | 56 | 4 | 1.14 | 1.140659
0 | 4 | 8 | 4 | 16 | 20 | 44 | 4 | 1.17 | 1.164659
0 | 12 | 4 | 0 | 4 | 16 | 40 | 24 | 1.17 | 1.162009
0 | 0 | 8 | 4 | 16 | 12 | 52 | 8 | 1.14 | 1.144473
4 | 12 | 4 | 4 | 12 | 16 | 36 | 12 | 1.21 | 1.198067
0 | 24 | 8 | 0 | 12 | 16 | 32 | 8 | 1.15 | 1.153214
4 | 32 | 8 | 4 | 4 | 20 | 24 | 4 | 1.16 | 1.160888
4 | 40 | 0 | 0 | 12 | 4 | 36 | 4 | 1.18 | 1.175866
0 | 16 | 0 | 4 | 20 | 20 | 28 | 12 | 1.17 | 1.160961
4 | 12 | 0 | 0 | 16 | 8 | 52 | 8 | 1.13 | 1.134776

## Test Results
Al | Co | Cr | Cu | Fe | Mn | Ni | V | Actual_Avg HDYN/HQS | Predicted_Avg HDYN/HQS
0 | 24 | 4 | 0 | 8 | 4 | 36 | 24 | 1.09 | 1.099389
4 | 12 | 4 | 4 | 20 | 16 | 32 | 8 | 1.17 | 1.16867
4 | 4 | 4 | 8 | 28 | 16 | 32 | 4 | 1.2 | 1.189639
4 | 12 | 8 | 0 | 8 | 8 | 56 | 4 | 1.12 | 1.128661
0 | 20 | 8 | 4 | 0 | 20 | 44 | 4 | 1.13 | 1.133661
4 | 28 | 0 | 20 | 4 | 8 | 36 | 0 | 1.16 | 1.165854