## Train Results
Al | Co | Cr | Cu | Fe | Mn | Ni | V | Actual_Avg HDYN/HQS | Predicted_Avg HDYN/HQS
0 | 40 | 4 | 0 | 28 | 4 | 4 | 20 | 1.13 | 1.141343
4 | 0 | 8 | 24 | 4 | 16 | 44 | 0 | 1.22 | 1.21645
4 | 16 | 0 | 20 | 4 | 12 | 44 | 0 | 1.2 | 1.206674
0 | 24 | 4 | 0 | 8 | 4 | 36 | 24 | 1.09 | 1.100357
4 | 20 | 4 | 4 | 16 | 0 | 52 | 0 | 1.14 | 1.136435
4 | 0 | 12 | 4 | 4 | 16 | 52 | 8 | 1.16 | 1.151201
4 | 4 | 4 | 8 | 28 | 16 | 32 | 4 | 1.2 | 1.19863
4 | 0 | 8 | 4 | 24 | 12 | 44 | 4 | 1.17 | 1.174702
4 | 8 | 0 | 12 | 20 | 8 | 48 | 0 | 1.17 | 1.154764
0 | 20 | 8 | 4 | 0 | 20 | 44 | 4 | 1.13 | 1.132472
4 | 12 | 8 | 4 | 16 | 8 | 48 | 0 | 1.18 | 1.181043
0 | 20 | 4 | 0 | 4 | 4 | 48 | 20 | 1.15 | 1.153472
4 | 16 | 0 | 4 | 12 | 8 | 52 | 4 | 1.17 | 1.166928
4 | 12 | 0 | 12 | 20 | 8 | 44 | 0 | 1.09 | 1.102309
4 | 12 | 4 | 4 | 20 | 16 | 32 | 8 | 1.17 | 1.174558
4 | 8 | 0 | 0 | 4 | 8 | 52 | 24 | 1.16 | 1.159719
4 | 8 | 12 | 4 | 4 | 24 | 40 | 4 | 1.14 | 1.140991
4 | 0 | 12 | 16 | 4 | 12 | 52 | 0 | 1.16 | 1.16207
0 | 16 | 8 | 4 | 16 | 20 | 36 | 0 | 1.17 | 1.172075
4 | 12 | 8 | 0 | 8 | 8 | 56 | 4 | 1.12 | 1.121666
4 | 0 | 4 | 4 | 16 | 12 | 56 | 4 | 1.14 | 1.139405
0 | 4 | 8 | 4 | 16 | 20 | 44 | 4 | 1.17 | 1.169556
0 | 12 | 4 | 0 | 4 | 16 | 40 | 24 | 1.17 | 1.171035
0 | 0 | 8 | 4 | 16 | 12 | 52 | 8 | 1.14 | 1.145751
4 | 12 | 4 | 4 | 12 | 16 | 36 | 12 | 1.21 | 1.203792
0 | 24 | 8 | 0 | 12 | 16 | 32 | 8 | 1.15 | 1.151398
4 | 32 | 8 | 4 | 4 | 20 | 24 | 4 | 1.16 | 1.158973
4 | 40 | 0 | 0 | 12 | 4 | 36 | 4 | 1.18 | 1.177951
0 | 16 | 0 | 4 | 20 | 20 | 28 | 12 | 1.17 | 1.173362
4 | 12 | 0 | 0 | 16 | 8 | 52 | 8 | 1.13 | 1.129422

## Test Results
Al | Co | Cr | Cu | Fe | Mn | Ni | V | Actual_Avg HDYN/HQS | Predicted_Avg HDYN/HQS
0 | 24 | 4 | 0 | 8 | 4 | 36 | 24 | 1.09 | 1.100357
4 | 12 | 4 | 4 | 20 | 16 | 32 | 8 | 1.17 | 1.174558
4 | 4 | 4 | 8 | 28 | 16 | 32 | 4 | 1.2 | 1.19863
4 | 12 | 8 | 0 | 8 | 8 | 56 | 4 | 1.12 | 1.121666
0 | 20 | 8 | 4 | 0 | 20 | 44 | 4 | 1.13 | 1.132472
4 | 28 | 0 | 20 | 4 | 8 | 36 | 0 | 1.16 | 1.160022