## Train Results
Al | Co | Cr | Cu | Fe | Mn | Ni | V | Actual_Elong_T (%) | Predicted_Elong_T (%)
0 | 15 | 5 | 0 | 15 | 0 | 40 | 25 | 33.7 | 35.73293
0 | 15 | 5 | 0 | 20 | 0 | 40 | 20 | 37 | 36.49852
0 | 10 | 10 | 0 | 55 | 0 | 25 | 0 | 18.3 | 23.6531
0 | 40 | 4 | 0 | 28 | 4 | 4 | 20 | 28.2 | 27.11146
4 | 0 | 8 | 24 | 4 | 16 | 44 | 0 | 52.6 | 52.05543
4 | 16 | 0 | 20 | 4 | 12 | 44 | 0 | 44.6 | 40.88749
0 | 10 | 5 | 0 | 5 | 0 | 50 | 30 | 25 | 32.26863
0 | 50 | 10 | 0 | 15 | 0 | 15 | 10 | 34.6 | 30.56039
0 | 15 | 5 | 0 | 45 | 0 | 30 | 5 | 11.9 | 17.55856
0 | 24 | 4 | 0 | 8 | 4 | 36 | 24 | 48.8 | 43.05523
0 | 15 | 15 | 0 | 5 | 0 | 45 | 20 | 35 | 33.12138
4 | 20 | 4 | 4 | 16 | 0 | 52 | 0 | 42 | 38.05204
0 | 45 | 10 | 0 | 20 | 0 | 15 | 10 | 25.7 | 31.57094
0 | 20 | 5 | 0 | 15 | 0 | 40 | 20 | 39 | 37.34373
0 | 10 | 0 | 0 | 0 | 0 | 75 | 15 | 36 | 35.81669
5 | 5 | 10 | 0 | 35 | 0 | 45 | 0 | 27.5 | 25.73494
5 | 10 | 5 | 0 | 20 | 0 | 55 | 5 | 38.4 | 34.74392
5 | 10 | 0 | 0 | 5 | 0 | 55 | 25 | 26 | 26.0207
0 | 30 | 0 | 0 | 30 | 0 | 35 | 5 | 20 | 22.75873
5 | 20 | 5 | 0 | 25 | 0 | 45 | 0 | 24.6 | 25.65316
0 | 5 | 10 | 0 | 30 | 0 | 50 | 5 | 23.4 | 22.24554
4 | 0 | 12 | 4 | 4 | 16 | 52 | 8 | 55.7 | 50.82956
4 | 4 | 4 | 8 | 28 | 16 | 32 | 4 | 46.3 | 40.4389
0 | 15 | 20 | 0 | 5 | 0 | 45 | 15 | 31 | 31.8461
0 | 5 | 10 | 0 | 10 | 0 | 55 | 20 | 26.7 | 30.06627
4 | 0 | 8 | 4 | 24 | 12 | 44 | 4 | 49 | 30.92938
0 | 30 | 10 | 0 | 15 | 0 | 30 | 15 | 33.8 | 31.93955
0 | 65 | 15 | 0 | 0 | 0 | 10 | 10 | 22 | 22.70977
4 | 8 | 0 | 12 | 20 | 8 | 48 | 0 | 42.1 | 40.10027
0 | 25 | 15 | 0 | 5 | 0 | 35 | 20 | 31.8 | 32.04238
0 | 20 | 8 | 4 | 0 | 20 | 44 | 4 | 41 | 41.52201
0 | 10 | 5 | 0 | 35 | 0 | 35 | 15 | 29.7 | 31.09237
4 | 12 | 8 | 4 | 16 | 8 | 48 | 0 | 47.1 | 39.14426
0 | 25 | 5 | 0 | 10 | 0 | 35 | 25 | 37 | 36.03027
0 | 20 | 4 | 0 | 4 | 4 | 48 | 20 | 46.5 | 43.4554
0 | 35 | 15 | 0 | 10 | 0 | 25 | 15 | 30 | 31.57234
0 | 35 | 25 | 0 | 5 | 0 | 30 | 5 | 20.5 | 25.62045
4 | 16 | 0 | 4 | 12 | 8 | 52 | 4 | 44.8 | 41.43701
0 | 40 | 5 | 0 | 15 | 0 | 15 | 25 | 24 | 24.51207
0 | 45 | 15 | 0 | 10 | 0 | 15 | 15 | 29.1 | 29.00834
0 | 20 | 20 | 0 | 15 | 0 | 30 | 15 | 31 | 31.69975
0 | 40 | 20 | 0 | 5 | 0 | 30 | 5 | 26.2 | 28.0577
4 | 12 | 0 | 12 | 20 | 8 | 44 | 0 | 42.4 | 40.12886
0 | 10 | 10 | 0 | 25 | 0 | 50 | 5 | 14.2 | 19.28255
0 | 35 | 15 | 0 | 5 | 0 | 20 | 25 | 0 | 5.420083
0 | 15 | 20 | 0 | 15 | 0 | 40 | 10 | 32 | 27.85896
4 | 12 | 4 | 4 | 20 | 16 | 32 | 8 | 51.8 | 46.41446
4 | 8 | 0 | 0 | 4 | 8 | 52 | 24 | 48.4 | 41.02243
5 | 0 | 5 | 0 | 25 | 0 | 60 | 5 | 40.1 | 37.07234
0 | 25 | 10 | 0 | 5 | 0 | 35 | 25 | 29.9 | 31.41114
4 | 8 | 12 | 4 | 4 | 24 | 40 | 4 | 54.6 | 53.66068
0 | 25 | 10 | 0 | 20 | 0 | 40 | 5 | 19.5 | 22.35168
0 | 5 | 0 | 0 | 75 | 0 | 20 | 0 | 3.6 | 0.3243294
0 | 45 | 5 | 0 | 15 | 0 | 25 | 10 | 26.6 | 25.51049
0 | 25 | 0 | 0 | 35 | 0 | 35 | 5 | 20 | 20.56737
4 | 0 | 12 | 16 | 4 | 12 | 52 | 0 | 51.5 | 49.71053
0 | 55 | 10 | 0 | 10 | 0 | 15 | 10 | 24.9 | 27.11621
0 | 16 | 8 | 4 | 16 | 20 | 36 | 0 | 41.4 | 42.8995
4 | 12 | 8 | 0 | 8 | 8 | 56 | 4 | 47.8 | 42.46607
0 | 30 | 5 | 0 | 30 | 0 | 20 | 15 | 22.1 | 24.56507
0 | 35 | 20 | 0 | 10 | 0 | 15 | 20 | 0 | 5.701349
0 | 20 | 10 | 0 | 10 | 0 | 45 | 15 | 34 | 33.80054
0 | 5 | 5 | 0 | 30 | 0 | 45 | 15 | 34 | 33.08657
4 | 0 | 4 | 4 | 16 | 12 | 56 | 4 | 42 | 41.47493
5 | 5 | 5 | 0 | 20 | 0 | 50 | 15 | 29.1 | 31.09999
0 | 4 | 8 | 4 | 16 | 20 | 44 | 4 | 46.7 | 43.88648
0 | 15 | 15 | 0 | 15 | 0 | 40 | 15 | 30 | 31.55388
0 | 12 | 4 | 0 | 4 | 16 | 40 | 24 | 39.6 | 40.53704
0 | 30 | 0 | 0 | 15 | 0 | 50 | 5 | 22 | 23.57973
0 | 20 | 15 | 0 | 0 | 0 | 35 | 30 | 0 | 6.117617
0 | 10 | 20 | 0 | 5 | 0 | 60 | 5 | 22.4 | 22.71405
0 | 20 | 10 | 0 | 5 | 0 | 40 | 25 | 32 | 32.85677
0 | 30 | 10 | 0 | 10 | 0 | 30 | 20 | 31 | 32.16611
0 | 0 | 8 | 4 | 16 | 12 | 52 | 8 | 43.5 | 42.65374
0 | 30 | 20 | 0 | 5 | 0 | 40 | 5 | 24.4 | 24.4164
0 | 5 | 5 | 0 | 30 | 0 | 55 | 5 | 23 | 23.68266
5 | 5 | 0 | 0 | 40 | 0 | 45 | 5 | 34 | 29.36662
0 | 15 | 25 | 0 | 5 | 0 | 50 | 5 | 22.5 | 23.17693
4 | 12 | 4 | 4 | 12 | 16 | 36 | 12 | 48.4 | 48.92202
0 | 25 | 20 | 0 | 10 | 0 | 35 | 10 | 32.6 | 29.99685
0 | 30 | 10 | 0 | 5 | 0 | 45 | 10 | 20.8 | 29.68611
0 | 40 | 25 | 0 | 10 | 0 | 20 | 5 | 32 | 29.75886
0 | 24 | 8 | 0 | 12 | 16 | 32 | 8 | 45.4 | 40.93413
4 | 32 | 8 | 4 | 4 | 20 | 24 | 4 | 48.8 | 52.8003
0 | 20 | 10 | 0 | 0 | 0 | 45 | 25 | 36 | 34.25252
4 | 40 | 0 | 0 | 12 | 4 | 36 | 4 | 45.3 | 37.95792
0 | 25 | 5 | 0 | 10 | 0 | 50 | 10 | 28.7 | 29.22497
0 | 40 | 5 | 0 | 15 | 0 | 20 | 20 | 21 | 24.22863
0 | 16 | 0 | 4 | 20 | 20 | 28 | 12 | 38.6 | 36.24733
5 | 0 | 5 | 0 | 45 | 0 | 45 | 0 | 23.3 | 25.75531
4 | 12 | 0 | 0 | 16 | 8 | 52 | 8 | 40.6 | 39.50694

## Test Results
Al | Co | Cr | Cu | Fe | Mn | Ni | V | Actual_Elong_T (%) | Predicted_Elong_T (%)
0 | 20 | 5 | 0 | 25 | 0 | 35 | 15 | 30 | 31.16027
0 | 8 | 0 | 4 | 4 | 28 | 36 | 20 | 24.5 | 36.17564
0 | 25 | 10 | 0 | 25 | 0 | 35 | 5 | 20.1 | 22.68776
5 | 10 | 5 | 0 | 25 | 0 | 50 | 5 | 0 | 31.09103
0 | 10 | 5 | 0 | 10 | 0 | 55 | 20 | 33 | 36.24097
15 | 5 | 0 | 0 | 15 | 0 | 65 | 0 | 1.4 | 0.8794398
0 | 5 | 15 | 0 | 5 | 0 | 70 | 5 | 28.1 | 22.78648
0 | 5 | 20 | 0 | 10 | 0 | 55 | 10 | 31.5 | 25.09125
4 | 8 | 4 | 4 | 16 | 12 | 48 | 4 | 41.2 | 41.28398
4 | 28 | 0 | 20 | 4 | 8 | 36 | 0 | 44.6 | 40.57104
0 | 35 | 20 | 0 | 30 | 0 | 15 | 0 | 31 | 29.62641
4 | 0 | 4 | 0 | 4 | 4 | 60 | 24 | 50.2 | 30.45055
0 | 50 | 5 | 0 | 15 | 0 | 5 | 25 | 27 | 24.62288
0 | 25 | 10 | 0 | 35 | 0 | 25 | 5 | 17.2 | 24.37293
0 | 10 | 0 | 0 | 30 | 0 | 40 | 20 | 36 | 36.03655
5 | 5 | 10 | 0 | 20 | 0 | 55 | 5 | 33.8 | 32.46329
5 | 10 | 0 | 0 | 30 | 0 | 50 | 5 | 41.8 | 31.62493
4 | 0 | 4 | 0 | 20 | 8 | 52 | 12 | 46.6 | 39.25219
0 | 75 | 0 | 0 | 15 | 0 | 0 | 10 | 27.2 | 19.87263
4 | 12 | 4 | 0 | 28 | 0 | 40 | 12 | 50.6 | 34.25803
0 | 25 | 25 | 0 | 15 | 0 | 25 | 10 | 29 | 29.81212
0 | 40 | 15 | 0 | 5 | 0 | 30 | 10 | 28.2 | 31.0368
0 | 0 | 20 | 0 | 55 | 0 | 25 | 0 | 23 | 27.34639
4 | 4 | 12 | 0 | 0 | 4 | 52 | 24 | 13.8 | 12.1743
5 | 15 | 5 | 0 | 5 | 0 | 65 | 5 | 16.7 | 38.30301