## Train Results
Al | Co | Cr | Cu | Fe | Mn | Ni | V | Actual_Elong_T (%) | Predicted_Elong_T (%)
0 | 15 | 5 | 0 | 15 | 0 | 40 | 25 | 33.7 | 35.43438
0 | 15 | 5 | 0 | 20 | 0 | 40 | 20 | 37 | 36.24597
0 | 10 | 10 | 0 | 55 | 0 | 25 | 0 | 18.3 | 20.80371
0 | 40 | 4 | 0 | 28 | 4 | 4 | 20 | 28.2 | 25.14103
4 | 0 | 8 | 24 | 4 | 16 | 44 | 0 | 52.6 | 54.95271
4 | 16 | 0 | 20 | 4 | 12 | 44 | 0 | 44.6 | 47.21715
0 | 10 | 5 | 0 | 5 | 0 | 50 | 30 | 25 | 30.99949
0 | 50 | 10 | 0 | 15 | 0 | 15 | 10 | 34.6 | 29.65736
0 | 15 | 5 | 0 | 45 | 0 | 30 | 5 | 11.9 | 17.22461
0 | 24 | 4 | 0 | 8 | 4 | 36 | 24 | 48.8 | 44.27961
0 | 15 | 15 | 0 | 5 | 0 | 45 | 20 | 35 | 33.15471
4 | 20 | 4 | 4 | 16 | 0 | 52 | 0 | 42 | 37.9257
0 | 45 | 10 | 0 | 20 | 0 | 15 | 10 | 25.7 | 31.29499
0 | 20 | 5 | 0 | 15 | 0 | 40 | 20 | 39 | 36.85592
0 | 10 | 0 | 0 | 0 | 0 | 75 | 15 | 36 | 33.1069
5 | 5 | 10 | 0 | 35 | 0 | 45 | 0 | 27.5 | 26.93636
5 | 10 | 5 | 0 | 20 | 0 | 55 | 5 | 38.4 | 36.87754
5 | 10 | 0 | 0 | 5 | 0 | 55 | 25 | 26 | 27.41515
0 | 30 | 0 | 0 | 30 | 0 | 35 | 5 | 20 | 22.1999
5 | 20 | 5 | 0 | 25 | 0 | 45 | 0 | 24.6 | 26.87464
0 | 5 | 10 | 0 | 30 | 0 | 50 | 5 | 23.4 | 23.45948
4 | 0 | 12 | 4 | 4 | 16 | 52 | 8 | 55.7 | 55.14853
4 | 4 | 4 | 8 | 28 | 16 | 32 | 4 | 46.3 | 54.48797
0 | 15 | 20 | 0 | 5 | 0 | 45 | 15 | 31 | 30.63449
0 | 5 | 10 | 0 | 10 | 0 | 55 | 20 | 26.7 | 29.56243
4 | 0 | 8 | 4 | 24 | 12 | 44 | 4 | 49 | 49.23434
0 | 30 | 10 | 0 | 15 | 0 | 30 | 15 | 33.8 | 31.63177
0 | 65 | 15 | 0 | 0 | 0 | 10 | 10 | 22 | 22.76531
4 | 8 | 0 | 12 | 20 | 8 | 48 | 0 | 42.1 | 39.96136
0 | 25 | 15 | 0 | 5 | 0 | 35 | 20 | 31.8 | 31.70869
0 | 20 | 8 | 4 | 0 | 20 | 44 | 4 | 41 | 41.14477
0 | 10 | 5 | 0 | 35 | 0 | 35 | 15 | 29.7 | 30.34613
4 | 12 | 8 | 4 | 16 | 8 | 48 | 0 | 47.1 | 43.68713
0 | 25 | 5 | 0 | 10 | 0 | 35 | 25 | 37 | 36.8487
0 | 20 | 4 | 0 | 4 | 4 | 48 | 20 | 46.5 | 42.12515
0 | 35 | 15 | 0 | 10 | 0 | 25 | 15 | 30 | 30.71681
0 | 35 | 25 | 0 | 5 | 0 | 30 | 5 | 20.5 | 24.98333
4 | 16 | 0 | 4 | 12 | 8 | 52 | 4 | 44.8 | 42.58032
0 | 40 | 5 | 0 | 15 | 0 | 15 | 25 | 24 | 24.1225
0 | 45 | 15 | 0 | 10 | 0 | 15 | 15 | 29.1 | 27.88935
0 | 20 | 20 | 0 | 15 | 0 | 30 | 15 | 31 | 30.89126
0 | 40 | 20 | 0 | 5 | 0 | 30 | 5 | 26.2 | 25.55622
4 | 12 | 0 | 12 | 20 | 8 | 44 | 0 | 42.4 | 40.24577
0 | 10 | 10 | 0 | 25 | 0 | 50 | 5 | 14.2 | 21.23585
0 | 35 | 15 | 0 | 5 | 0 | 20 | 25 | 0 | 0.8412528
0 | 15 | 20 | 0 | 15 | 0 | 40 | 10 | 32 | 27.63059
4 | 12 | 4 | 4 | 20 | 16 | 32 | 8 | 51.8 | 55.31073
4 | 8 | 0 | 0 | 4 | 8 | 52 | 24 | 48.4 | 42.67519
5 | 0 | 5 | 0 | 25 | 0 | 60 | 5 | 40.1 | 36.92953
0 | 25 | 10 | 0 | 5 | 0 | 35 | 25 | 29.9 | 30.65206
4 | 8 | 12 | 4 | 4 | 24 | 40 | 4 | 54.6 | 55.67685
0 | 25 | 10 | 0 | 20 | 0 | 40 | 5 | 19.5 | 19.71964
0 | 5 | 0 | 0 | 75 | 0 | 20 | 0 | 3.6 | 2.226335
0 | 45 | 5 | 0 | 15 | 0 | 25 | 10 | 26.6 | 24.23855
0 | 25 | 0 | 0 | 35 | 0 | 35 | 5 | 20 | 20.54563
4 | 0 | 12 | 16 | 4 | 12 | 52 | 0 | 51.5 | 53.7773
0 | 55 | 10 | 0 | 10 | 0 | 15 | 10 | 24.9 | 25.55058
0 | 16 | 8 | 4 | 16 | 20 | 36 | 0 | 41.4 | 41.65993
4 | 12 | 8 | 0 | 8 | 8 | 56 | 4 | 47.8 | 44.63128
0 | 30 | 5 | 0 | 30 | 0 | 20 | 15 | 22.1 | 23.30057
0 | 35 | 20 | 0 | 10 | 0 | 15 | 20 | 0 | 0.8635089
0 | 20 | 10 | 0 | 10 | 0 | 45 | 15 | 34 | 33.86112
0 | 5 | 5 | 0 | 30 | 0 | 45 | 15 | 34 | 30.97884
4 | 0 | 4 | 4 | 16 | 12 | 56 | 4 | 42 | 42.05602
5 | 5 | 5 | 0 | 20 | 0 | 50 | 15 | 29.1 | 30.58784
0 | 4 | 8 | 4 | 16 | 20 | 44 | 4 | 46.7 | 42.26414
0 | 15 | 15 | 0 | 15 | 0 | 40 | 15 | 30 | 30.42792
0 | 12 | 4 | 0 | 4 | 16 | 40 | 24 | 39.6 | 40.37013
0 | 30 | 0 | 0 | 15 | 0 | 50 | 5 | 22 | 21.84615
0 | 20 | 15 | 0 | 0 | 0 | 35 | 30 | 0 | 2.290643
0 | 10 | 20 | 0 | 5 | 0 | 60 | 5 | 22.4 | 22.8812
0 | 20 | 10 | 0 | 5 | 0 | 40 | 25 | 32 | 32.16911
0 | 30 | 10 | 0 | 10 | 0 | 30 | 20 | 31 | 31.14532
0 | 0 | 8 | 4 | 16 | 12 | 52 | 8 | 43.5 | 42.21977
0 | 30 | 20 | 0 | 5 | 0 | 40 | 5 | 24.4 | 24.30113
0 | 5 | 5 | 0 | 30 | 0 | 55 | 5 | 23 | 23.85489
5 | 5 | 0 | 0 | 40 | 0 | 45 | 5 | 34 | 29.14607
0 | 15 | 25 | 0 | 5 | 0 | 50 | 5 | 22.5 | 23.00018
4 | 12 | 4 | 4 | 12 | 16 | 36 | 12 | 48.4 | 55.26458
0 | 25 | 20 | 0 | 10 | 0 | 35 | 10 | 32.6 | 29.09098
0 | 30 | 10 | 0 | 5 | 0 | 45 | 10 | 20.8 | 27.84745
0 | 40 | 25 | 0 | 10 | 0 | 20 | 5 | 32 | 28.91152
0 | 24 | 8 | 0 | 12 | 16 | 32 | 8 | 45.4 | 41.23214
4 | 32 | 8 | 4 | 4 | 20 | 24 | 4 | 48.8 | 55.66719
0 | 20 | 10 | 0 | 0 | 0 | 45 | 25 | 36 | 34.43274
4 | 40 | 0 | 0 | 12 | 4 | 36 | 4 | 45.3 | 42.00341
0 | 25 | 5 | 0 | 10 | 0 | 50 | 10 | 28.7 | 29.17703
0 | 40 | 5 | 0 | 15 | 0 | 20 | 20 | 21 | 24.7513
0 | 16 | 0 | 4 | 20 | 20 | 28 | 12 | 38.6 | 37.19326
5 | 0 | 5 | 0 | 45 | 0 | 45 | 0 | 23.3 | 25.65244
4 | 12 | 0 | 0 | 16 | 8 | 52 | 8 | 40.6 | 40.08268

## Test Results
Al | Co | Cr | Cu | Fe | Mn | Ni | V | Actual_Elong_T (%) | Predicted_Elong_T (%)
0 | 20 | 5 | 0 | 25 | 0 | 35 | 15 | 30 | 32.65181
0 | 8 | 0 | 4 | 4 | 28 | 36 | 20 | 24.5 | 34.74114
0 | 25 | 10 | 0 | 25 | 0 | 35 | 5 | 20.1 | 20.29135
5 | 10 | 5 | 0 | 25 | 0 | 50 | 5 | 0 | 33.59418
0 | 10 | 5 | 0 | 10 | 0 | 55 | 20 | 33 | 34.65612
15 | 5 | 0 | 0 | 15 | 0 | 65 | 0 | 1.4 | 0.1258203
0 | 5 | 15 | 0 | 5 | 0 | 70 | 5 | 28.1 | 22.84253
0 | 5 | 20 | 0 | 10 | 0 | 55 | 10 | 31.5 | 25.23931
4 | 8 | 4 | 4 | 16 | 12 | 48 | 4 | 41.2 | 46.57961
4 | 28 | 0 | 20 | 4 | 8 | 36 | 0 | 44.6 | 47.53922
0 | 35 | 20 | 0 | 30 | 0 | 15 | 0 | 31 | 29.72912
4 | 0 | 4 | 0 | 4 | 4 | 60 | 24 | 50.2 | 31.90976
0 | 50 | 5 | 0 | 15 | 0 | 5 | 25 | 27 | 21.58383
0 | 25 | 10 | 0 | 35 | 0 | 25 | 5 | 17.2 | 21.82759
0 | 10 | 0 | 0 | 30 | 0 | 40 | 20 | 36 | 33.2201
5 | 5 | 10 | 0 | 20 | 0 | 55 | 5 | 33.8 | 31.18343
5 | 10 | 0 | 0 | 30 | 0 | 50 | 5 | 41.8 | 34.38777
4 | 0 | 4 | 0 | 20 | 8 | 52 | 12 | 46.6 | 38.68496
0 | 75 | 0 | 0 | 15 | 0 | 0 | 10 | 27.2 | 23.99555
4 | 12 | 4 | 0 | 28 | 0 | 40 | 12 | 50.6 | 32.48006
0 | 25 | 25 | 0 | 15 | 0 | 25 | 10 | 29 | 28.57542
0 | 40 | 15 | 0 | 5 | 0 | 30 | 10 | 28.2 | 29.22244
0 | 0 | 20 | 0 | 55 | 0 | 25 | 0 | 23 | 24.49242
4 | 4 | 12 | 0 | 0 | 4 | 52 | 24 | 13.8 | 13.63429
5 | 15 | 5 | 0 | 5 | 0 | 65 | 5 | 16.7 | 39.80168