## Train Results
Al | Co | Cr | Cu | Fe | Mn | Ni | V | Actual_Elong_T (%) | Predicted_Elong_T (%)
0 | 15 | 5 | 0 | 15 | 0 | 40 | 25 | 33.7 | 34.40308
0 | 15 | 5 | 0 | 20 | 0 | 40 | 20 | 37 | 34.4245
0 | 10 | 10 | 0 | 55 | 0 | 25 | 0 | 18.3 | 17.16626
0 | 40 | 4 | 0 | 28 | 4 | 4 | 20 | 28.2 | 28.24305
4 | 0 | 8 | 24 | 4 | 16 | 44 | 0 | 52.6 | 48.45071
4 | 16 | 0 | 20 | 4 | 12 | 44 | 0 | 44.6 | 43.57619
0 | 10 | 5 | 0 | 5 | 0 | 50 | 30 | 25 | 31.16909
0 | 50 | 10 | 0 | 15 | 0 | 15 | 10 | 34.6 | 29.54581
0 | 15 | 5 | 0 | 45 | 0 | 30 | 5 | 11.9 | 14.60725
0 | 24 | 4 | 0 | 8 | 4 | 36 | 24 | 48.8 | 40.32681
0 | 15 | 15 | 0 | 5 | 0 | 45 | 20 | 35 | 33.09159
4 | 20 | 4 | 4 | 16 | 0 | 52 | 0 | 42 | 36.08699
0 | 45 | 10 | 0 | 20 | 0 | 15 | 10 | 25.7 | 29.62615
0 | 20 | 5 | 0 | 15 | 0 | 40 | 20 | 39 | 34.82561
0 | 10 | 0 | 0 | 0 | 0 | 75 | 15 | 36 | 31.7216
5 | 5 | 10 | 0 | 35 | 0 | 45 | 0 | 27.5 | 26.16511
5 | 10 | 5 | 0 | 20 | 0 | 55 | 5 | 38.4 | 35.47693
5 | 10 | 0 | 0 | 5 | 0 | 55 | 25 | 26 | 29.62683
0 | 30 | 0 | 0 | 30 | 0 | 35 | 5 | 20 | 21.21455
5 | 20 | 5 | 0 | 25 | 0 | 45 | 0 | 24.6 | 28.12977
0 | 5 | 10 | 0 | 30 | 0 | 50 | 5 | 23.4 | 23.11285
4 | 0 | 12 | 4 | 4 | 16 | 52 | 8 | 55.7 | 49.93105
4 | 4 | 4 | 8 | 28 | 16 | 32 | 4 | 46.3 | 44.38425
0 | 15 | 20 | 0 | 5 | 0 | 45 | 15 | 31 | 31.38306
0 | 5 | 10 | 0 | 10 | 0 | 55 | 20 | 26.7 | 30.71342
4 | 0 | 8 | 4 | 24 | 12 | 44 | 4 | 49 | 44.35666
0 | 30 | 10 | 0 | 15 | 0 | 30 | 15 | 33.8 | 29.8398
0 | 65 | 15 | 0 | 0 | 0 | 10 | 10 | 22 | 23.7591
4 | 8 | 0 | 12 | 20 | 8 | 48 | 0 | 42.1 | 38.66622
0 | 25 | 15 | 0 | 5 | 0 | 35 | 20 | 31.8 | 32.04653
0 | 20 | 8 | 4 | 0 | 20 | 44 | 4 | 41 | 38.97906
0 | 10 | 5 | 0 | 35 | 0 | 35 | 15 | 29.7 | 29.60419
4 | 12 | 8 | 4 | 16 | 8 | 48 | 0 | 47.1 | 39.07695
0 | 25 | 5 | 0 | 10 | 0 | 35 | 25 | 37 | 35.72895
0 | 20 | 4 | 0 | 4 | 4 | 48 | 20 | 46.5 | 39.37197
0 | 35 | 15 | 0 | 10 | 0 | 25 | 15 | 30 | 30.33745
0 | 35 | 25 | 0 | 5 | 0 | 30 | 5 | 20.5 | 26.23754
4 | 16 | 0 | 4 | 12 | 8 | 52 | 4 | 44.8 | 38.93872
0 | 40 | 5 | 0 | 15 | 0 | 15 | 25 | 24 | 28.26411
0 | 45 | 15 | 0 | 10 | 0 | 15 | 15 | 29.1 | 28.75221
0 | 20 | 20 | 0 | 15 | 0 | 30 | 15 | 31 | 30.78584
0 | 40 | 20 | 0 | 5 | 0 | 30 | 5 | 26.2 | 26.44181
4 | 12 | 0 | 12 | 20 | 8 | 44 | 0 | 42.4 | 38.8498
0 | 10 | 10 | 0 | 25 | 0 | 50 | 5 | 14.2 | 20.98611
0 | 35 | 15 | 0 | 5 | 0 | 20 | 25 | 0 | 17.10354
0 | 15 | 20 | 0 | 15 | 0 | 40 | 10 | 32 | 28.11783
4 | 12 | 4 | 4 | 20 | 16 | 32 | 8 | 51.8 | 46.17292
4 | 8 | 0 | 0 | 4 | 8 | 52 | 24 | 48.4 | 42.72586
5 | 0 | 5 | 0 | 25 | 0 | 60 | 5 | 40.1 | 36.83398
0 | 25 | 10 | 0 | 5 | 0 | 35 | 25 | 29.9 | 31.57409
4 | 8 | 12 | 4 | 4 | 24 | 40 | 4 | 54.6 | 51.16802
0 | 25 | 10 | 0 | 20 | 0 | 40 | 5 | 19.5 | 21.12602
0 | 5 | 0 | 0 | 75 | 0 | 20 | 0 | 3.6 | 1.425164
0 | 45 | 5 | 0 | 15 | 0 | 25 | 10 | 26.6 | 26.45148
0 | 25 | 0 | 0 | 35 | 0 | 35 | 5 | 20 | 20.47557
4 | 0 | 12 | 16 | 4 | 12 | 52 | 0 | 51.5 | 46.38924
0 | 55 | 10 | 0 | 10 | 0 | 15 | 10 | 24.9 | 28.36272
0 | 16 | 8 | 4 | 16 | 20 | 36 | 0 | 41.4 | 40.46551
4 | 12 | 8 | 0 | 8 | 8 | 56 | 4 | 47.8 | 42.31263
0 | 30 | 5 | 0 | 30 | 0 | 20 | 15 | 22.1 | 25.60891
0 | 35 | 20 | 0 | 10 | 0 | 15 | 20 | 0 | 15.48653
0 | 20 | 10 | 0 | 10 | 0 | 45 | 15 | 34 | 31.67326
0 | 5 | 5 | 0 | 30 | 0 | 45 | 15 | 34 | 31.14806
4 | 0 | 4 | 4 | 16 | 12 | 56 | 4 | 42 | 41.26802
5 | 5 | 5 | 0 | 20 | 0 | 50 | 15 | 29.1 | 30.53168
0 | 4 | 8 | 4 | 16 | 20 | 44 | 4 | 46.7 | 42.36895
0 | 15 | 15 | 0 | 15 | 0 | 40 | 15 | 30 | 30.75401
0 | 12 | 4 | 0 | 4 | 16 | 40 | 24 | 39.6 | 41.58719
0 | 30 | 0 | 0 | 15 | 0 | 50 | 5 | 22 | 20.90451
0 | 20 | 15 | 0 | 0 | 0 | 35 | 30 | 0 | 15.77049
0 | 10 | 20 | 0 | 5 | 0 | 60 | 5 | 22.4 | 23.08836
0 | 20 | 10 | 0 | 5 | 0 | 40 | 25 | 32 | 32.56462
0 | 30 | 10 | 0 | 10 | 0 | 30 | 20 | 31 | 31.32492
0 | 0 | 8 | 4 | 16 | 12 | 52 | 8 | 43.5 | 40.55027
0 | 30 | 20 | 0 | 5 | 0 | 40 | 5 | 24.4 | 25.05735
0 | 5 | 5 | 0 | 30 | 0 | 55 | 5 | 23 | 21.94948
5 | 5 | 0 | 0 | 40 | 0 | 45 | 5 | 34 | 31.81743
0 | 15 | 25 | 0 | 5 | 0 | 50 | 5 | 22.5 | 24.70632
4 | 12 | 4 | 4 | 12 | 16 | 36 | 12 | 48.4 | 46.14223
0 | 25 | 20 | 0 | 10 | 0 | 35 | 10 | 32.6 | 29.14183
0 | 30 | 10 | 0 | 5 | 0 | 45 | 10 | 20.8 | 27.16004
0 | 40 | 25 | 0 | 10 | 0 | 20 | 5 | 32 | 27.28934
0 | 24 | 8 | 0 | 12 | 16 | 32 | 8 | 45.4 | 38.39229
4 | 32 | 8 | 4 | 4 | 20 | 24 | 4 | 48.8 | 47.92799
0 | 20 | 10 | 0 | 0 | 0 | 45 | 25 | 36 | 33.44645
4 | 40 | 0 | 0 | 12 | 4 | 36 | 4 | 45.3 | 42.74892
0 | 25 | 5 | 0 | 10 | 0 | 50 | 10 | 28.7 | 26.31235
0 | 40 | 5 | 0 | 15 | 0 | 20 | 20 | 21 | 30.41471
0 | 16 | 0 | 4 | 20 | 20 | 28 | 12 | 38.6 | 36.79063
5 | 0 | 5 | 0 | 45 | 0 | 45 | 0 | 23.3 | 26.82293
4 | 12 | 0 | 0 | 16 | 8 | 52 | 8 | 40.6 | 38.06926

## Test Results
Al | Co | Cr | Cu | Fe | Mn | Ni | V | Actual_Elong_T (%) | Predicted_Elong_T (%)
0 | 20 | 5 | 0 | 25 | 0 | 35 | 15 | 30 | 29.01751
0 | 8 | 0 | 4 | 4 | 28 | 36 | 20 | 24.5 | 37.52197
0 | 25 | 10 | 0 | 25 | 0 | 35 | 5 | 20.1 | 21.3014
5 | 10 | 5 | 0 | 25 | 0 | 50 | 5 | 0 | 32.7216
0 | 10 | 5 | 0 | 10 | 0 | 55 | 20 | 33 | 33.11155
15 | 5 | 0 | 0 | 15 | 0 | 65 | 0 | 1.4 | 5.695994
0 | 5 | 15 | 0 | 5 | 0 | 70 | 5 | 28.1 | 22.21387
0 | 5 | 20 | 0 | 10 | 0 | 55 | 10 | 31.5 | 25.60047
4 | 8 | 4 | 4 | 16 | 12 | 48 | 4 | 41.2 | 40.36518
4 | 28 | 0 | 20 | 4 | 8 | 36 | 0 | 44.6 | 44.37613
0 | 35 | 20 | 0 | 30 | 0 | 15 | 0 | 31 | 27.09971
4 | 0 | 4 | 0 | 4 | 4 | 60 | 24 | 50.2 | 38.60915
0 | 50 | 5 | 0 | 15 | 0 | 5 | 25 | 27 | 24.52136
0 | 25 | 10 | 0 | 35 | 0 | 25 | 5 | 17.2 | 21.24445
0 | 10 | 0 | 0 | 30 | 0 | 40 | 20 | 36 | 34.18309
5 | 5 | 10 | 0 | 20 | 0 | 55 | 5 | 33.8 | 33.3802
5 | 10 | 0 | 0 | 30 | 0 | 50 | 5 | 41.8 | 33.84308
4 | 0 | 4 | 0 | 20 | 8 | 52 | 12 | 46.6 | 38.98212
0 | 75 | 0 | 0 | 15 | 0 | 0 | 10 | 27.2 | 20.84195
4 | 12 | 4 | 0 | 28 | 0 | 40 | 12 | 50.6 | 33.63802
0 | 25 | 25 | 0 | 15 | 0 | 25 | 10 | 29 | 28.3852
0 | 40 | 15 | 0 | 5 | 0 | 30 | 10 | 28.2 | 28.17606
0 | 0 | 20 | 0 | 55 | 0 | 25 | 0 | 23 | 21.42323
4 | 4 | 12 | 0 | 0 | 4 | 52 | 24 | 13.8 | 21.84398
5 | 15 | 5 | 0 | 5 | 0 | 65 | 5 | 16.7 | 39.44756